## OpaqueMaterial
Name | Category | Conductivity | Density | SpecificHeat | ThermalEmittance | SolarAbsorptance | VisibleAbsorptance | EmbodiedEnergy | EmbodiedCarbon | Cost | Comment
Pine wood | Wood | 0.13 | 520 | 1600 | 0.9 | 0.7 | 0.7 | 10 | 0.71 | 0 | [lambda rho c: U-Wert.net][LCA ICE (0.31fos + 0.41bio-embodied cabon emissions)]
Douglas fir | Wood | 0.12 | 530 | 1600 | 0.9 | 0.7 | 0.7 | 10 | 0.71 | 0 | [lambda rho c: U-Wert.net][LCA ICE (0.31fos + 0.41bio-embodied cabon emissions)]
Oak | Wood | 0.18 | 690 | 2400 | 0.9 | 0.7 | 0.7 | 10 | 0.71 | 0 | [lambda rho c: U-Wert.net][LCA ICE (0.31fos + 0.41bio-embodied cabon emissions)]
Spruce | Wood | 0.13 | 450 | 1600 | 0.9 | 0.7 | 0.7 | 10 | 0.71 | 0 | [lambda rho c: U-Wert.net][LCA ICE (0.31fos + 0.41bio-embodied cabon emissions)]
Larch | Wood | 0.13 | 460 | 1600 | 0.9 | 0.7 | 0.7 | 10 | 0.71 | 0 | [lambda rho c: U-Wert.net][LCA ICE (0.31fos + 0.41bio-embodied cabon emissions)]
Oriented strand board | Wood | 0.13 | 650 | 1700 | 0.9 | 0.7 | 0.7 | 15 | 0.96 | 0 | [lambda rho c: U-Wert.net][LCA ICE (0.45fos + 0.54 bio- embodied carbon emissions)]
Medium density fiberboard | Wood | 0.09 | 500 | 1700 | 0.9 | 0.7 | 0.7 | 11 | 0.72 | 0 | [lambda rho c: U-Wert.net][LCA ICE (0.39fos + 0.35bio- embodied carbon emissions)]
Chipboard | Wood | 0.14 | 650 | 1800 | 0.9 | 0.7 | 0.7 | 10 | 0.71 | 0 | [lambda rho c: U-Wert.net][LCA ICE (0.39fos + 0.35bio- embodied carbon emissions)]
General Concrete | Concrete | 2 | 2400 | 950 | 0.9 | 0.7 | 0.7 | 0.75 | 0.1 | 0 | [lambda rho c: U-Wert.net][LCA ICE, General Concrete data]
Concrete reinforced 20-30 MPa | Concrete | 2 | 2400 | 950 | 0.9 | 0.7 | 0.7 | 0.75 | 0.1 | 0 | [lambda rho c: U-Wert.net] General concrete data used for density through visible absorptance. Data averaged for embodied enegy, embodied carbon and embodied carbon emissions.
Concrete reinforced 30-50 MPa | Concrete | 2 | 2400 | 950 | 0.9 | 0.6 | 0.6 | 0.74 | 0.099 | 0 | [lambda rho c: U-Wert.net]General concrete data used for density through visible absorptance. Data averaged for embodied enegy, embodied carbon and embodied carbon emissions.
Asphalt low binder content | Screed | 0.75 | 2350 | 920 | 0.9 | 0.6 | 0.6 | 3.39 | 0.191 | 0 | [lambda rho c: U-Wert.net] General asphalt data used for density through visible absorptance, averaged data for embodied energy through embodied carbon emissions
Asphalt high binder content | Screed | 0.75 | 2350 | 920 | 0.9 | 0.6 | 0.6 | 4.46 | 0.216 | 0 | [lambda rho c: U-Wert.net] General asphalt data used for density through visible absorptance, averaged data for embodied energy through embodied carbon emissions
Lightweight concrete | Concrete | 1.3 | 1800 | 1000 | 0.9 | 0.6 | 0.6 | 0.78 | 0.106 | 0 | [lambda rho c: U-Wert.net] [LCA, ICE Concrete 20/25 Mpa]
Cement screed | Screed | 1.4 | 2000 | 1000 | 0.9 | 0.6 | 0.6 | 1.33 | 0.221 | 0 | [lambda rho c: U-Wert.net] [ LCA ICE, Mortar (1:3 cement:sand mix) ]
Basalt | Masonry | 3.5 | 2850 | 1000 | 0.9 | 0.6 | 0.6 | 1.26 | 0.073 | 0 | [lambda rho c: U-Wert.net] [LCA, ICE General Stone]
Granite | Masonry | 2.8 | 2600 | 790 | 0.9 | 0.6 | 0.6 | 11 | 0.64 | 0 | [lambda rho c: U-Wert.net] [LCA, ICE Granite]
Lime stone | Masonry | 1.4 | 2000 | 1000 | 0.9 | 0.6 | 0.6 | 1.5 | 0.087 | 0 | [lambda rho c: U-Wert.net] [LCA, ICE, Limestone]
Adobe 1500kg_m3 | Masonry | 0.66 | 1500 | 1000 | 0.9 | 0.6 | 0.6 | 3 | 0.23 | 0 | [lambda rho c: U-Wert.net] [LCA ICE, General Clay data]
Sand stone | Masonry | 2.3 | 2600 | 710 | 0.9 | 0.6 | 0.6 | 1 | 0.058 | 0 | [lambda rho c: U-Wert.net] [LCA, ICE Sandstone]
Clinker brick 1400kg_m3 | Masonry | 0.58 | 1400 | 1000 | 0.9 | 0.6 | 0.6 | 3 | 0.23 | 0 | [lambda rho c: U-Wert.net] [LCA, ICE General (Common Brick)]
Clinker brick 1600kg_m3 | Masonry | 0.68 | 1600 | 1000 | 0.9 | 0.6 | 0.6 | 3 | 0.23 | 0 | [lambda rho c: U-Wert.net] [LCA, ICE General (Common Brick)]
Clinker brick 1800kg_m3 | Masonry | 0.81 | 1800 | 1000 | 0.9 | 0.6 | 0.6 | 3 | 0.23 | 0 | [lambda rho c: U-Wert.net] [LCA, ICE General (Common Brick)]
Clinker brick 2000kg_m3 | Masonry | 0.96 | 2000 | 1000 | 0.9 | 0.6 | 0.6 | 3 | 0.23 | 0 | [lambda rho c: U-Wert.net] [LCA, ICE General (Common Brick)]
Aerated concrete 350kg_m3 | Masonry | 0.09 | 350 | 1000 | 0.9 | 0.6 | 0.6 | 3.5 | 0.3075 | 0 | [lambda rho c: U-Wert.net] [LCA, ICE Autoclaved Aerated Blocks (ACC's)]
Aerated concrete 500kg_m3 | Masonry | 0.12 | 500 | 1000 | 0.9 | 0.6 | 0.6 | 3.5 | 0.3075 | 0 | [lambda rho c: U-Wert.net] [LCA, ICE Autoclaved Aerated Blocks (ACC's)]
Ytong block W PP 1.6-0.30 | Masonry | 0.08 | 300 | 1000 | 0.9 | 0.6 | 0.6 | 3.5 | 0.31 | 0 | [lambda rho c: U-Wert.net] [LCA, ICE Autoclaved Aerated Blocks (ACC's)]
Poroton Plan-T10 | Masonry | 0.1 | 650 | 1000 | 0.9 | 0.6 | 0.6 | 3 | 0.23 | 0 | [lambda rho c: U-Wert.net] [LCA, ICE General Common Brick]
Rigid foam EPS 035 | Insulation | 0.035 | 30 | 1500 | 0.9 | 0.6 | 0.6 | 101.5 | 3.48 | 0 | [lambda rho c: U-Wert.net] [LCA, ICE Polyurethane Rigid Foam]
Rigid foam PUR no coating | Insulation | 0.03 | 30 | 1400 | 0.9 | 0.6 | 0.6 | 101.5 | 3.48 | 0 | [lambda rho c: U-Wert.net] [LCA, ICE Polyurethane Rigid Foam]
Rigid foam PUR alu coating | Insulation | 0.025 | 30 | 1400 | 0.9 | 0.6 | 0.6 | 101.5 | 3.48 | 0 | [lambda rho c: U-Wert.net] [LCA, ICE Polyurethane Rigid Foam]
Rigid foam PUR fleece coating | Insulation | 0.028 | 30 | 1400 | 0.9 | 0.6 | 0.6 | 101.5 | 3.48 | 0 | [lambda rho c: U-Wert.net] [LCA, ICE Polyurethane Rigid Foam]
Wood fiber insulating board | Insulation | 0.042 | 160 | 2100 | 0.9 | 0.6 | 0.6 | 45 | 1.86 | 0 | [lambda rho c: U-Wert.net] [LCA, ICE General Insulation]
Styrofoam | Insulation | 0.04 | 20 | 1500 | 0.9 | 0.6 | 0.6 | 101.5 | 3.48 | 0 | [lambda rho c: U-Wert.net] No data found
Vacuum insulation panel Variotec | Insulation | 0.007 | 205 | 900 | 0.9 | 0.6 | 0.6 | 45 | 1.86 | 0 | [lambda rho c: U-Wert.net] [LCA, ICE, General Insulation]
Wood wool board 15mm | Wood | 0.09 | 570 | 2100 | 0.9 | 0.7 | 0.7 | 20 | 0.98 | 0 | [lambda rho c: U-Wert.net] [LCA, ICE, Woodwool (Board)]
Wood wool board 25mm | Wood | 0.09 | 460 | 2100 | 0.9 | 0.7 | 0.7 | 20 | 0.98 | 0 | [lambda rho c: U-Wert.net] [LCA, ICE, Woodwool (Board)]
Wood wool board 35mm | Wood | 0.09 | 415 | 2100 | 0.9 | 0.7 | 0.7 | 20 | 0.98 | 0 | [lambda rho c: U-Wert.net][LCA, ICE, Woodwool (Board)]
Wood wool board 50mm | Wood | 0.09 | 390 | 2100 | 0.9 | 0.7 | 0.7 | 20 | 0.98 | 0 | [lambda rho c: U-Wert.net] [LCA, ICE, Woodwool (Board)]
Light adobe NF 700 | Masonry | 0.21 | 700 | 1200 | 0.9 | 0.6 | 0.6 | 3 | 0.23 | 0 | U-Wert.net [LCA, ICE General (Simple Clay Baked Products)
Light adobe NF 1200 | Masonry | 0.47 | 1200 | 1200 | 0.9 | 0.6 | 0.6 | 3 | 0.23 | 0 | U-Wert.net [LCA, ICE General (Simple Clay Baked Products)
Light adobe NF 1800 | Masonry | 0.91 | 1800 | 1200 | 0.9 | 0.6 | 0.6 | 3 | 0.23 | 0 | U-Wert.net [LCA, ICE General (Simple Clay Baked Products)
Shale | Masonry | 2.2 | 2400 | 760 | 0.9 | 0.6 | 0.6 | 0.03 | 0.002 | 0 | U-Wert.net [LCA, ICE Shale]
Clinker brick | Masonry | 0.96 | 2000 | 1000 | 0.9 | 0.6 | 0.6 | 3 | 0.23 | 0 | U-Wert.net [LCA, ICE General Common Bricks]
Ytong block W PP 2-0.35 | Masonry | 0.09 | 350 | 1000 | 0.9 | 0.6 | 0.6 | 3.5 | 0.31 | 0 | U-Wert.net [LCA, ICE Autoclaved Aerated Blocks (AAC's)]
Ytong block W PP 2-0.40 | Masonry | 0.1 | 400 | 1000 | 0.9 | 0.6 | 0.6 | 3.5 | 0.31 | 0 | U-Wert.net [LCA, ICE Autoclaved Aerated Blocks (AAC's)]
Ytong block W PP 4-0.50 | Masonry | 0.12 | 500 | 1000 | 0.9 | 0.6 | 0.6 | 3.5 | 0.31 | 0 | U-Wert.net [LCA, ICE Autoclaved Aerated Blocks (AAC's)]
Ytong block W PP 4-0.55 | Masonry | 0.14 | 550 | 1000 | 0.9 | 0.6 | 0.6 | 3.5 | 0.31 | 0 | U-Wert.net [LCA, ICE Autoclaved Aerated Blocks (AAC's)]
Ytong block W PP 4-0.60 | Masonry | 0.16 | 600 | 1000 | 0.9 | 0.6 | 0.6 | 3.5 | 0.31 | 0 | U-Wert.net [LCA, ICE Autoclaved Aerated Blocks (AAC's)]
Ytong block W PP 6-0.65 | Masonry | 0.18 | 650 | 1000 | 0.9 | 0.6 | 0.6 | 3.5 | 0.31 | 0 | U-Wert.net [LCA, ICE Autoclaved Aerated Blocks (AAC's)]
Poroton T12 | Masonry | 0.12 | 650 | 1000 | 0.9 | 0.6 | 0.6 | 3 | 0.23 | 0 | U-Wert.net [LCA, ICE General Common Bricks]
Cork | Insulation | 0.05 | 160 | 1800 | 0.9 | 0.78 | 0.78 | 4 | 0.19 | 0 | [lambda rho c: U-Wert.net][ThermalEmittance SolarAbsorptance VisibleAbsorptance: DesignBuilderv3] [LCA, ICE Cork]
Ytong Multipor DAA ds | Insulation | 0.047 | 115 | 1300 | 0.9 | 0.6 | 0.6 | 45 | 1.86 | 0 | [lambda rho c: U-Wert.net] [LCA, ICE General Insulation]
Ytong Multipor WI WTR DI | Insulation | 0.042 | 90 | 1300 | 0.9 | 0.6 | 0.6 | 45 | 1.86 | 0 | [lambda rho c: U-Wert.net] [LCA, ICE General Insulation]
Ytong Multipor WAP | Insulation | 0.045 | 110 | 1300 | 0.9 | 0.6 | 0.6 | 45 | 1.86 | 0 | [lambda rho c: U-Wert.net] [LCA, ICE General Insulation]
Foam glass | Insulation | 0.056 | 130 | 750 | 0.9 | 0.6 | 0.6 | 27 | 0 | 0 | [lambda rho c: U-Wert.net] [LCA, ICE, Celular Glass]
Reed | Insulation | 0.065 | 225 | 1200 | 0.9 | 0.6 | 0.6 | 0.24 | 0.01 | 0 | [lambda rho c: U-Wert.net][ LCA, ICE, Straw]
Vacuum insulation panel Vacupor NT-B2-S | Insulation | 0.007 | 190 | 1050 | 0.9 | 0.6 | 0.6 | 45 | 1.86 | 0 | [lambda rho c: U-Wert.net] [LCA, ICE General Insulation]
Stainless Steel | Metal | 45 | 7800 | 480 | 0.1 | 0.4 | 0.4 | 56.7 | 6.15 | 0 | [lambda rho c: U-Wert.net] [ LCA ICE, Stainless Steel]
Steel | Metal | 45 | 7800 | 480 | 0.1 | 0.4 | 0.4 | 20.1 | 1.46 | 0 | [lambda rho c: U-Wert.net] [ LCA ICE, General Steel ]
Rammed Earth | Mansonry | 0.75 | 1730 | 880 | 0.9 | 0.6 | 0.6 | 0 | 0 | 0 | [lambda rho c: U-Wert.net] [LCA, ICE Mud] [LCA, ICE, Single Clay Brick]
GypsumFibreBoard | Boards | 0.32 | 1000 | 1100 | 0.9 | 0.7 | 0.7 | 45 | 1.86 | 0 | [lambda rho c: Saint-Gobain Rigips][LCA ICE (0.31fos + 0.41bio-embodied cabon emissions)]
Cross Laminated Timber | Timber | 0.13 | 500 | 1600 | 0.9 | 0.7 | 0.7 | 10 | 0.71 | 0 | [lambda rho c: dataholz.com][LCA ICE (0.31fos + 0.41bio-embodied cabon emissions)]
Plaster | Screed | 1 | 2000 | 1130 | 0.9 | 0.6 | 0.6 | 1.33 | 0.221 | 0 | [lambda rho c: dataholz.com] [ LCA ICE
Mineral Wool | Insulation | 0.041 | 155 | 1130 | 0.9 | 0.6 | 0.6 | 0 | 0 | 0 | [lambda rho c: dataholz.com]
XPS Board | Insulation | 0.034 | 35 | 1400 | 0.9 | 0.6 | 0.6 | 87.4 | 2.8 | 0
Sand-Lime Brick | Masonry | 0.56 | 1200 | 1000 | 0.9 | 0.6 | 0.6 | 0 | 0 | 0
Bonded chippings | Screed | 0.7 | 1800 | 1000 | 0.9 | 0.6 | 0.6 | 0 | 0 | 0
Impact sound insulation | Insulation | 0.035 | 120 | 1030 | 0.9 | 0.6 | 0.6 | 0 | 0 | 0

## Construction
Name | Type | Category | Source | List of names, List of thickness
200mmConcrete | InteriorFloor | Concrete | Source unknown | General Concrete | 0.2
115mmSandLimeBrick | Partition | Concrete | Source unknown | Plaster | Sand-Lime Brick | Plaster | 0.005 | 0.08 | 0.08
300mmConcrete 80mmInsulation 80mmScreed | Partition | Concrete | Source unknown | General Concrete | Styrofoam | Cement screed | 0.3 | 0.115 | 0.005
Note on B1: Timur: 0 = Facade, 1 = Roof, 2 = GroundFloor, 3 = InteriorFloor, 4 = ExteriorFloor, 5 = Partition

## GlazingConstructionSimple
Name | Category | Comment | tvis | uval | shgf
SinglePaneClr | Single pane | Standard clear | 0.913 | 5.894 | 0.905
DoublePaneClr | Double pane | Standard clear | 0.812 | 2.72 | 0.764
DoublePaneLoEe2 | Double pane | Low emissivity coating on layer e2 | 0.444 | 1.493 | 0.373
DoublePaneLoEe3 | Double pane | Low emissivity coating on layer e3 | 0.769 | 1.507 | 0.649
TriplePaneLoE | Triple pane | Low emissivity coating on layer e2 and e5 | 0.661 | 0.785 | 0.764

## ZoneLoad
Name | PeopleDensity | IlluminanceTarget | LightingPowerDensity | EquipmentPowerDensity | OccupancySchedule | EquipmentAvailibilitySchedule | LightsAvailibilitySchedule | Category | DataSource
BedroomLoads | 0.025 | 200 | 9.5 | 2 | occBedroom | equipBedroom | lightsBedroom | Residential | SIA Merkblatt 2024
BedroomLoads | 0.025 | 200 | 9.5 | 2 | occBedroom | equipBedroom | lightsBedroom | Residential | SIA Merkblatt 2024
KitchenLoads | 0.2 | 500 | 17 | 40 | occKitchen | equipKitchen | lightsKitchen | Residential | SIA Merkblatt 2025
SingleOfficeLoads | 0.07142857 | 500 | 16 | 7 | occOffice | equipOffice | lightsOffice | Office | SIA Merkblatt 2026
MeetingRoomLoads | 0.3333333 | 500 | 16 | 2 | occMeetingRoom | equipMeetingRoom | lightsMeetingRoom | Office | SIA Merkblatt 2027

## ZoneConditioning
Name | HeatingSetpoint | CoolingSetpoint | MechVentIsOn | MinFreshAirPerson | MinFreshAirArea | Category
BedroomHeatingCoolingMechVent | 19 | 26 | true | 2.5 | 0.3 | Residential
KitchenHeatingCoolingMechVent | 20 | 26 | true | 3.9 | 0.9 | Residential
OfficeHeatingCoolingMechVent | 20 | 26 | true | 2.5 | 0.3 | Office
MeetingRoomHeatingCoolingMechVent | 20 | 26 | true | 3.8 | 0.3 | Office
LectureHallHeatingCoolingMechVent | 20 | 26 | true | 3.8 | 0.3 | Education

## ZoneVentilation
Name | InfiltrationIsOn | InfiltrationAch | InfiltrationModel | Category
PoorAirTightness | true | 1.2 | 1 | Infiltration
ModerateAirTightness | true | 0.5 | 1 | Infiltration
GoodAirTightness | true | 0.15 | 1 | Infiltration
Note on D1: Timur: 0 = Constant, 1 = Wind

## ZoneConstruction
Name | RoofConstruction | FacadeConstruction | SlabConstruction | GroundConstruction | PartitionConstruction
SolidWood | 300mmInsulation 94mmSolidWood 24mmGypsum | 300mmInsulation 94mmSolidWood 24mmGypsum | 150mmScreedWithImpactSoundInsulation 140mmSolidWood | 120mmInsulation 200mmConcrete | 12mmGypsum 78mmSolidWood 12mmGypsum

## DomHotWater
Name | FlowRatePerFloorArea | WaterSchedule | WaterTemperatureInlet | WaterSupplyTemperature
House | 0.03 | AllOn | 10 | 60

## ScheduleWD
Name | 1 | 2 | 3 | 4 | 5 | 6 | 7 | 8 | 9 | 10 | 11 | 12 | 13 | 14 | 15 | 16 | 17 | 18 | 19 | 20 | 21 | 22 | 23 | 24 | Category | DataSource
occBedroom | 1 | 1 | 1 | 1 | 1 | 1 | 0.8 | 0.6 | 0.4 | 0.4 | 0.4 | 0.6 | 0.8 | 0.6 | 0.4 | 0.4 | 0.6 | 0.8 | 0.8 | 0.8 | 0.8 | 1 | 1 | 1 | Residential | SIA Merkblatt 2024
equipBedroom | 0.1 | 0.1 | 0.1 | 0.1 | 0.1 | 0.1 | 0.5 | 1 | 0.5 | 0.5 | 0.5 | 1 | 1 | 0.5 | 0.5 | 0.5 | 1 | 1 | 1 | 1 | 0.5 | 0.5 | 0.5 | 0.1 | Residential | SIA Merkblatt 2024
lightsBedroom | 0 | 0 | 0 | 0 | 0 | 0 | 1 | 1 | 1 | 1 | 1 | 1 | 1 | 1 | 1 | 1 | 1 | 1 | 1 | 1 | 1 | 0 | 0 | 0 | Residential | based on SIA Merkblatt 2024 Occ Schedule
occKitchen | 0 | 0 | 0 | 0 | 0 | 0 | 0.4 | 0.8 | 0.4 | 0 | 0 | 0.4 | 0.8 | 0.4 | 0 | 0 | 0.4 | 1 | 0.6 | 0.4 | 0 | 0 | 0 | 0 | Residential | SIA Merkblatt 2024
equipKitchen | 0.2 | 0.2 | 0.2 | 0.2 | 0.2 | 0.2 | 0.4 | 0.8 | 0.4 | 0.2 | 0.2 | 0.4 | 1 | 0.4 | 0.2 | 0.2 | 0.4 | 1 | 0.4 | 0.2 | 0.2 | 0.2 | 0.2 | 0.2 | Residential | SIA Merkblatt 2024
lightsKitchen | 0 | 0 | 0 | 0 | 0 | 0 | 1 | 1 | 1 | 0 | 0 | 1 | 1 | 1 | 0 | 0 | 1 | 1 | 1 | 1 | 0 | 0 | 0 | 0 | Residential | based on SIA Merkblatt 2024 Occ Schedule
occLibrary | 0 | 0 | 0 | 0 | 0 | 0 | 0 | 0.2 | 0.6 | 1 | 1 | 0.2 | 0.2 | 1 | 1 | 0.6 | 0.2 | 0 | 0 | 0 | 0 | 0 | 0 | 0 | Education | SIA Merkblatt 2024
equipLibrary | 0.1 | 0.1 | 0.1 | 0.1 | 0.1 | 0.1 | 0.1 | 0.2 | 0.6 | 1 | 1 | 0.2 | 0.2 | 1 | 1 | 0.6 | 0.4 | 0.1 | 0.1 | 0.1 | 0.1 | 0.1 | 0.1 | 0.1 | Education | SIA Merkblatt 2024
lightsLibrary | 0 | 0 | 0 | 0 | 0 | 0 | 0 | 1 | 1 | 1 | 1 | 1 | 1 | 1 | 1 | 1 | 1 | 0 | 0 | 0 | 0 | 0 | 0 | 0 | Education | based on SIA Merkblatt 2024 Occ Schedule
occSuperMarket | 0 | 0 | 0 | 0 | 0 | 0 | 0 | 0.2 | 0.4 | 0.4 | 0.4 | 0.6 | 0.6 | 0.6 | 0.4 | 0.4 | 0.6 | 0.8 | 0.6 | 0 | 0 | 0 | 0 | 0 | Commercial | SIA Merkblatt 2024
equipSuperMarket | 0.1 | 0.1 | 0.1 | 0.1 | 0.1 | 0.1 | 0.1 | 1 | 1 | 1 | 1 | 1 | 1 | 1 | 1 | 1 | 1 | 1 | 1 | 0.1 | 0.1 | 0.1 | 0.1 | 0.1 | Commercial | SIA Merkblatt 2024
lightsSuperMarket | 0 | 0 | 0 | 0 | 0 | 0 | 0 | 1 | 1 | 1 | 1 | 1 | 1 | 1 | 1 | 1 | 1 | 1 | 1 | 0 | 0 | 0 | 0 | 0 | Commercial | based on SIA Merkblatt 2024 Occ Schedule
occShopping | 0 | 0 | 0 | 0 | 0 | 0 | 0 | 0.2 | 0.4 | 0.4 | 0.4 | 0.6 | 0.6 | 0.6 | 0.4 | 0.4 | 0.6 | 0.8 | 0.6 | 0 | 0 | 0 | 0 | 0 | Commercial | SIA Merkblatt 2024
equipShopping | 0.1 | 0.1 | 0.1 | 0.1 | 0.1 | 0.1 | 0.1 | 1 | 1 | 1 | 1 | 1 | 1 | 1 | 1 | 1 | 1 | 1 | 1 | 0.1 | 0.1 | 0.1 | 0.1 | 0.1 | Commercial | SIA Merkblatt 2024
lightsShopping | 0 | 0 | 0 | 0 | 0 | 0 | 0 | 1 | 1 | 1 | 1 | 1 | 1 | 1 | 1 | 1 | 1 | 1 | 1 | 0 | 0 | 0 | 0 | 0 | Commercial | based on SIA Merkblatt 2024 Occ Schedule

## ScheduleWDWE
Name | 1 | 2 | 3 | 4 | 5 | 6 | 7 | 8 | 9 | 10 | 11 | 12 | 13 | 14 | 15 | 16 | 17 | 18 | 19 | 20 | 21 | 22 | 23 | 24 | 1 | 2 | 3 | 4 | 5 | 6 | 7 | 8 | 9 | 10 | 11 | 12 | 13 | 14 | 15 | 16 | 17 | 18 | 19 | 20 | 21 | 22 | 23 | 24 | Category | DataSource
occOffice | 0 | 0 | 0 | 0 | 0 | 0 | 0 | 0.2 | 0.4 | 0.6 | 0.8 | 0.8 | 0.4 | 0.6 | 0.8 | 0.8 | 0.4 | 0.2 | 0 | 0 | 0 | 0 | 0 | 0 | 0 | 0 | 0 | 0 | 0 | 0 | 0 | 0 | 0 | 0 | 0 | 0 | 0 | 0 | 0 | 0 | 0 | 0 | 0 | 0 | 0 | 0 | 0 | 0 | Office | SIA Merkblatt 2024
equipOffice | 0.1 | 0.1 | 0.1 | 0.1 | 0.1 | 0.1 | 0.1 | 0.2 | 0.4 | 0.6 | 0.8 | 0.8 | 0.4 | 0.6 | 0.8 | 0.8 | 0.4 | 0.2 | 0.1 | 0.1 | 0.1 | 0.1 | 0.1 | 0.1 | 0.1 | 0.1 | 0.1 | 0.1 | 0.1 | 0.1 | 0.1 | 0.1 | 0.1 | 0.1 | 0.1 | 0.1 | 0.1 | 0.1 | 0.1 | 0.1 | 0.1 | 0.1 | 0.1 | 0.1 | 0.1 | 0.1 | 0.1 | 0.1 | Office | SIA Merkblatt 2024
lightsOffice | 0 | 0 | 0 | 0 | 0 | 0 | 0 | 1 | 1 | 1 | 1 | 1 | 1 | 1 | 1 | 1 | 1 | 1 | 0 | 0 | 0 | 0 | 0 | 0 | 0 | 0 | 0 | 0 | 0 | 0 | 0 | 0 | 0 | 0 | 0 | 0 | 0 | 0 | 0 | 0 | 0 | 0 | 0 | 0 | 0 | 0 | 0 | 0 | Office | based on SIA Merkblatt 2024 Occ Schedule
occMeetingRoom | 0 | 0 | 0 | 0 | 0 | 0 | 0 | 0 | 0 | 0.6 | 1 | 0.4 | 0 | 0 | 0.6 | 1 | 0.4 | 0 | 0 | 0 | 0 | 0 | 0 | 0 | 0 | 0 | 0 | 0 | 0 | 0 | 0 | 0 | 0 | 0 | 0 | 0 | 0 | 0 | 0 | 0 | 0 | 0 | 0 | 0 | 0 | 0 | 0 | 0 | Office | SIA Merkblatt 2024
equipMeetingRoom | 0.1 | 0.1 | 0.1 | 0.1 | 0.1 | 0.1 | 0.1 | 0.2 | 0.4 | 0.6 | 0.8 | 0.8 | 0.4 | 0.6 | 0.8 | 0.8 | 0.4 | 0.2 | 0.1 | 0.1 | 0.1 | 0.1 | 0.1 | 0.1 | 0.1 | 0.1 | 0.1 | 0.1 | 0.1 | 0.1 | 0.1 | 0.1 | 0.1 | 0.1 | 0.1 | 0.1 | 0.1 | 0.1 | 0.1 | 0.1 | 0.1 | 0.1 | 0.1 | 0.1 | 0.1 | 0.1 | 0.1 | 0.1 | Office | SIA Merkblatt 2024
lightsMeetingRoom | 0 | 0 | 0 | 0 | 0 | 0 | 0 | 0 | 0 | 1 | 1 | 1 | 0 | 0 | 1 | 1 | 1 | 0 | 0 | 0 | 0 | 0 | 0 | 0 | 0 | 0 | 0 | 0 | 0 | 0 | 0 | 0 | 0 | 0 | 0 | 0 | 0 | 0 | 0 | 0 | 0 | 0 | 0 | 0 | 0 | 0 | 0 | 0 | Office | based on SIA Merkblatt 2024 Occ Schedule
occLectureHall | 0 | 0 | 0 | 0 | 0 | 0 | 0 | 0.2 | 0.6 | 1 | 1 | 0.2 | 0.2 | 1 | 1 | 0.6 | 0.2 | 0 | 0 | 0 | 0 | 0 | 0 | 0 | 0 | 0 | 0 | 0 | 0 | 0 | 0 | 0 | 0 | 0 | 0 | 0 | 0 | 0 | 0 | 0 | 0 | 0 | 0 | 0 | 0 | 0 | 0 | 0 | Education | SIA Merkblatt 2024
equipLectureHall | 0.1 | 0.1 | 0.1 | 0.1 | 0.1 | 0.1 | 0.1 | 0.2 | 0.6 | 1 | 1 | 0.2 | 0.2 | 1 | 1 | 0.6 | 0.4 | 0.1 | 0.1 | 0.1 | 0.1 | 0.1 | 0.1 | 0.1 | 0.1 | 0.1 | 0.1 | 0.1 | 0.1 | 0.1 | 0.1 | 0.1 | 0.1 | 0.1 | 0.1 | 0.1 | 0.1 | 0.1 | 0.1 | 0.1 | 0.1 | 0.1 | 0.1 | 0.1 | 0.1 | 0.1 | 0.1 | 0.1 | Education | SIA Merkblatt 2024
lightsLectureHall | 0 | 0 | 0 | 0 | 0 | 0 | 0 | 1 | 1 | 1 | 1 | 1 | 1 | 1 | 1 | 1 | 1 | 0 | 0 | 0 | 0 | 0 | 0 | 0 | 0 | 0 | 0 | 0 | 0 | 0 | 0 | 0 | 0 | 0 | 0 | 0 | 0 | 0 | 0 | 0 | 0 | 0 | 0 | 0 | 0 | 0 | 0 | 0 | Education | based on SIA Merkblatt 2024 Occ Schedule