## Sheet1
Library.OpaqueMaterials.Add( new OpaqueMaterial() | { | Name= | @"Pine wood" | , | Type = | @"Wood" | , | Conductivity = | 0.13 | , | Density = | 520 | , | SpecificHeat = | 1600 | , | ThermalEmittance = | 0.9 | , | SolarAbsorptance = | 0.7 | , | VisibleAbsorptance = | 0.7 | , | EmbodiedEnergy = | 0 | , | EmbodiedCarbon = | 0 | , | Cost = | 0 | , | Comment = | @"[lambda rho c: U-Wert.net]"} | );
Library.OpaqueMaterials.Add( new OpaqueMaterial() | { | Name= | @"Douglas fir" | , | Type = | @"Wood" | , | Conductivity = | 0.12 | , | Density = | 530 | , | SpecificHeat = | 1600 | , | ThermalEmittance = | 0.9 | , | SolarAbsorptance = | 0.7 | , | VisibleAbsorptance = | 0.7 | , | EmbodiedEnergy = | 0 | , | EmbodiedCarbon = | 0 | , | Cost = | 0 | , | Comment = | @"[lambda rho c: U-Wert.net]"} | );
Library.OpaqueMaterials.Add( new OpaqueMaterial() | { | Name= | @"Oak" | , | Type = | @"Wood" | , | Conductivity = | 0.18 | , | Density = | 690 | , | SpecificHeat = | 2400 | , | ThermalEmittance = | 0.9 | , | SolarAbsorptance = | 0.7 | , | VisibleAbsorptance = | 0.7 | , | EmbodiedEnergy = | 0 | , | EmbodiedCarbon = | 0 | , | Cost = | 0 | , | Comment = | @"[lambda rho c: U-Wert.net]"} | );
Library.OpaqueMaterials.Add( new OpaqueMaterial() | { | Name= | @"Spruce" | , | Type = | @"Wood" | , | Conductivity = | 0.13 | , | Density = | 450 | , | SpecificHeat = | 1600 | , | ThermalEmittance = | 0.9 | , | SolarAbsorptance = | 0.7 | , | VisibleAbsorptance = | 0.7 | , | EmbodiedEnergy = | 0 | , | EmbodiedCarbon = | 0 | , | Cost = | 0 | , | Comment = | @"[lambda rho c: U-Wert.net]"} | );
Library.OpaqueMaterials.Add( new OpaqueMaterial() | { | Name= | @"Larch" | , | Type = | @"Wood" | , | Conductivity = | 0.13 | , | Density = | 460 | , | SpecificHeat = | 1600 | , | ThermalEmittance = | 0.9 | , | SolarAbsorptance = | 0.7 | , | VisibleAbsorptance = | 0.7 | , | EmbodiedEnergy = | 0 | , | EmbodiedCarbon = | 0 | , | Cost = | 0 | , | Comment = | @"[lambda rho c: U-Wert.net]"} | );
Library.OpaqueMaterials.Add( new OpaqueMaterial() | { | Name= | @"Oriented strand board" | , | Type = | @"Wood" | , | Conductivity = | 0.13 | , | Density = | 650 | , | SpecificHeat = | 1700 | , | ThermalEmittance = | 0.9 | , | SolarAbsorptance = | 0.7 | , | VisibleAbsorptance = | 0.7 | , | EmbodiedEnergy = | 0 | , | EmbodiedCarbon = | 0 | , | Cost = | 0 | , | Comment = | @"[lambda rho c: U-Wert.net]"} | );
Library.OpaqueMaterials.Add( new OpaqueMaterial() | { | Name= | @"Medium density fiberboard" | , | Type = | @"Wood" | , | Conductivity = | 0.09 | , | Density = | 500 | , | SpecificHeat = | 1700 | , | ThermalEmittance = | 0.9 | , | SolarAbsorptance = | 0.7 | , | VisibleAbsorptance = | 0.7 | , | EmbodiedEnergy = | 0 | , | EmbodiedCarbon = | 0 | , | Cost = | 0 | , | Comment = | @"[lambda rho c: U-Wert.net]"} | );
Library.OpaqueMaterials.Add( new OpaqueMaterial() | { | Name= | @"Chipboard" | , | Type = | @"Wood" | , | Conductivity = | 0.14 | , | Density = | 650 | , | SpecificHeat = | 1800 | , | ThermalEmittance = | 0.9 | , | SolarAbsorptance = | 0.7 | , | VisibleAbsorptance = | 0.7 | , | EmbodiedEnergy = | 0 | , | EmbodiedCarbon = | 0 | , | Cost = | 0 | , | Comment = | @"[lambda rho c: U-Wert.net]"} | );
Library.OpaqueMaterials.Add( new OpaqueMaterial() | { | Name= | @"Concrete" | , | Type = | @"Concrete" | , | Conductivity = | 2 | , | Density = | 2400 | , | SpecificHeat = | 950 | , | ThermalEmittance = | 0.9 | , | SolarAbsorptance = | 0.6 | , | VisibleAbsorptance = | 0.6 | , | EmbodiedEnergy = | 0 | , | EmbodiedCarbon = | 0 | , | Cost = | 0 | , | Comment = | @"U-Wert.net"} | );
Library.OpaqueMaterials.Add( new OpaqueMaterial() | { | Name= | @"Concrete reinforced {1%}" | , | Type = | @"Concrete" | , | Conductivity = | 2.3 | , | Density = | 2300 | , | SpecificHeat = | 880 | , | ThermalEmittance = | 0.9 | , | SolarAbsorptance = | 0.6 | , | VisibleAbsorptance = | 0.6 | , | EmbodiedEnergy = | 0 | , | EmbodiedCarbon = | 0 | , | Cost = | 0 | , | Comment = | @"U-Wert.net"} | );
Library.OpaqueMaterials.Add( new OpaqueMaterial() | { | Name= | @"Concrete reinforced {2%}" | , | Type = | @"Concrete" | , | Conductivity = | 2.5 | , | Density = | 2400 | , | SpecificHeat = | 880 | , | ThermalEmittance = | 0.9 | , | SolarAbsorptance = | 0.6 | , | VisibleAbsorptance = | 0.6 | , | EmbodiedEnergy = | 0 | , | EmbodiedCarbon = | 0 | , | Cost = | 0 | , | Comment = | @"U-Wert.net"} | );
Library.OpaqueMaterials.Add( new OpaqueMaterial() | { | Name= | @"Asphalt" | , | Type = | @"Screed" | , | Conductivity = | 0.7 | , | Density = | 2350 | , | SpecificHeat = | 920 | , | ThermalEmittance = | 0.9 | , | SolarAbsorptance = | 0.6 | , | VisibleAbsorptance = | 0.6 | , | EmbodiedEnergy = | 0 | , | EmbodiedCarbon = | 0 | , | Cost = | 0 | , | Comment = | @"U-Wert.net"} | );
Library.OpaqueMaterials.Add( new OpaqueMaterial() | { | Name= | @"Lightweight concrete" | , | Type = | @"Concrete" | , | Conductivity = | 1.3 | , | Density = | 1800 | , | SpecificHeat = | 1000 | , | ThermalEmittance = | 0.9 | , | SolarAbsorptance = | 0.6 | , | VisibleAbsorptance = | 0.6 | , | EmbodiedEnergy = | 0 | , | EmbodiedCarbon = | 0 | , | Cost = | 0 | , | Comment = | @"U-Wert.net"} | );
Library.OpaqueMaterials.Add( new OpaqueMaterial() | { | Name= | @"Cement screed" | , | Type = | @"Screed" | , | Conductivity = | 1.4 | , | Density = | 2000 | , | SpecificHeat = | 1000 | , | ThermalEmittance = | 0.9 | , | SolarAbsorptance = | 0.6 | , | VisibleAbsorptance = | 0.6 | , | EmbodiedEnergy = | 0 | , | EmbodiedCarbon = | 0 | , | Cost = | 0 | , | Comment = | @"U-Wert.net"} | );
Library.OpaqueMaterials.Add( new OpaqueMaterial() | { | Name= | @"Basalt" | , | Type = | @"Masonry" | , | Conductivity = | 3.5 | , | Density = | 2850 | , | SpecificHeat = | 1000 | , | ThermalEmittance = | 0.9 | , | SolarAbsorptance = | 0.6 | , | VisibleAbsorptance = | 0.6 | , | EmbodiedEnergy = | 0 | , | EmbodiedCarbon = | 0 | , | Cost = | 0 | , | Comment = | @"U-Wert.net"} | );
Library.OpaqueMaterials.Add( new OpaqueMaterial() | { | Name= | @"Granite" | , | Type = | @"Masonry" | , | Conductivity = | 2.8 | , | Density = | 2600 | , | SpecificHeat = | 790 | , | ThermalEmittance = | 0.9 | , | SolarAbsorptance = | 0.6 | , | VisibleAbsorptance = | 0.6 | , | EmbodiedEnergy = | 0 | , | EmbodiedCarbon = | 0 | , | Cost = | 0 | , | Comment = | @"U-Wert.net"} | );
Library.OpaqueMaterials.Add( new OpaqueMaterial() | { | Name= | @"Lime stone" | , | Type = | @"Masonry" | , | Conductivity = | 1.4 | , | Density = | 2000 | , | SpecificHeat = | 1000 | , | ThermalEmittance = | 0.9 | , | SolarAbsorptance = | 0.6 | , | VisibleAbsorptance = | 0.6 | , | EmbodiedEnergy = | 0 | , | EmbodiedCarbon = | 0 | , | Cost = | 0 | , | Comment = | @"U-Wert.net"} | );
Library.OpaqueMaterials.Add( new OpaqueMaterial() | { | Name= | @"Adobe 1500kg/m3" | , | Type = | @"Masonry" | , | Conductivity = | 0.66 | , | Density = | 1500 | , | SpecificHeat = | 1000 | , | ThermalEmittance = | 0.9 | , | SolarAbsorptance = | 0.6 | , | VisibleAbsorptance = | 0.6 | , | EmbodiedEnergy = | 0 | , | EmbodiedCarbon = | 0 | , | Cost = | 0 | , | Comment = | @"U-Wert.net"} | );
Library.OpaqueMaterials.Add( new OpaqueMaterial() | { | Name= | @"Sand stone" | , | Type = | @"Masonry" | , | Conductivity = | 2.3 | , | Density = | 2600 | , | SpecificHeat = | 710 | , | ThermalEmittance = | 0.9 | , | SolarAbsorptance = | 0.6 | , | VisibleAbsorptance = | 0.6 | , | EmbodiedEnergy = | 0 | , | EmbodiedCarbon = | 0 | , | Cost = | 0 | , | Comment = | @"U-Wert.net"} | );
Library.OpaqueMaterials.Add( new OpaqueMaterial() | { | Name= | @"Clinker brick 1400 kg/m3" | , | Type = | @"Masonry" | , | Conductivity = | 0.58 | , | Density = | 1400 | , | SpecificHeat = | 1000 | , | ThermalEmittance = | 0.9 | , | SolarAbsorptance = | 0.6 | , | VisibleAbsorptance = | 0.6 | , | EmbodiedEnergy = | 0 | , | EmbodiedCarbon = | 0 | , | Cost = | 0 | , | Comment = | @"U-Wert.net"} | );
Library.OpaqueMaterials.Add( new OpaqueMaterial() | { | Name= | @"Clinker brick 1600 kg/m3" | , | Type = | @"Masonry" | , | Conductivity = | 0.68 | , | Density = | 1600 | , | SpecificHeat = | 1000 | , | ThermalEmittance = | 0.9 | , | SolarAbsorptance = | 0.6 | , | VisibleAbsorptance = | 0.6 | , | EmbodiedEnergy = | 0 | , | EmbodiedCarbon = | 0 | , | Cost = | 0 | , | Comment = | @"U-Wert.net"} | );
Library.OpaqueMaterials.Add( new OpaqueMaterial() | { | Name= | @"Clinker brick 1800 kg/m3" | , | Type = | @"Masonry" | , | Conductivity = | 0.81 | , | Density = | 1800 | , | SpecificHeat = | 1000 | , | ThermalEmittance = | 0.9 | , | SolarAbsorptance = | 0.6 | , | VisibleAbsorptance = | 0.6 | , | EmbodiedEnergy = | 0 | , | EmbodiedCarbon = | 0 | , | Cost = | 0 | , | Comment = | @"U-Wert.net"} | );
Library.OpaqueMaterials.Add( new OpaqueMaterial() | { | Name= | @"Clinker brick 2000 kg/m3" | , | Type = | @"Masonry" | , | Conductivity = | 0.96 | , | Density = | 2000 | , | SpecificHeat = | 1000 | , | ThermalEmittance = | 0.9 | , | SolarAbsorptance = | 0.6 | , | VisibleAbsorptance = | 0.6 | , | EmbodiedEnergy = | 0 | , | EmbodiedCarbon = | 0 | , | Cost = | 0 | , | Comment = | @"U-Wert.net"} | );
Library.OpaqueMaterials.Add( new OpaqueMaterial() | { | Name= | @"Aerated concrete 350kg/m3" | , | Type = | @"Masonry" | , | Conductivity = | 0.09 | , | Density = | 350 | , | SpecificHeat = | 1000 | , | ThermalEmittance = | 0.9 | , | SolarAbsorptance = | 0.6 | , | VisibleAbsorptance = | 0.6 | , | EmbodiedEnergy = | 0 | , | EmbodiedCarbon = | 0 | , | Cost = | 0 | , | Comment = | @"U-Wert.net"} | );
Library.OpaqueMaterials.Add( new OpaqueMaterial() | { | Name= | @"Aerated concrete 500kg/m3" | , | Type = | @"Masonry" | , | Conductivity = | 0.12 | , | Density = | 500 | , | SpecificHeat = | 1000 | , | ThermalEmittance = | 0.9 | , | SolarAbsorptance = | 0.6 | , | VisibleAbsorptance = | 0.6 | , | EmbodiedEnergy = | 0 | , | EmbodiedCarbon = | 0 | , | Cost = | 0 | , | Comment = | @"U-Wert.net"} | );
Library.OpaqueMaterials.Add( new OpaqueMaterial() | { | Name= | @"Ytong block W PP 1.6-0.30" | , | Type = | @"Masonry" | , | Conductivity = | 0.08 | , | Density = | 300 | , | SpecificHeat = | 1000 | , | ThermalEmittance = | 0.9 | , | SolarAbsorptance = | 0.6 | , | VisibleAbsorptance = | 0.6 | , | EmbodiedEnergy = | 0 | , | EmbodiedCarbon = | 0 | , | Cost = | 0 | , | Comment = | @"U-Wert.net"} | );
Library.OpaqueMaterials.Add( new OpaqueMaterial() | { | Name= | @"Poroton Plan-T10" | , | Type = | @"Masonry" | , | Conductivity = | 0.1 | , | Density = | 650 | , | SpecificHeat = | 1000 | , | ThermalEmittance = | 0.9 | , | SolarAbsorptance = | 0.6 | , | VisibleAbsorptance = | 0.6 | , | EmbodiedEnergy = | 0 | , | EmbodiedCarbon = | 0 | , | Cost = | 0 | , | Comment = | @"U-Wert.net"} | );
Library.OpaqueMaterials.Add( new OpaqueMaterial() | { | Name= | @"Rigid foam EPS 035" | , | Type = | @"Insulation" | , | Conductivity = | 0.035 | , | Density = | 30 | , | SpecificHeat = | 1500 | , | ThermalEmittance = | 0.9 | , | SolarAbsorptance = | 0.6 | , | VisibleAbsorptance = | 0.6 | , | EmbodiedEnergy = | 0 | , | EmbodiedCarbon = | 0 | , | Cost = | 0 | , | Comment = | @"[lambda rho c: U-Wert.net]"} | );
Library.OpaqueMaterials.Add( new OpaqueMaterial() | { | Name= | @"Rigid foam PUR {no coating}" | , | Type = | @"Insulation" | , | Conductivity = | 0.03 | , | Density = | 30 | , | SpecificHeat = | 1400 | , | ThermalEmittance = | 0.9 | , | SolarAbsorptance = | 0.6 | , | VisibleAbsorptance = | 0.6 | , | EmbodiedEnergy = | 0 | , | EmbodiedCarbon = | 0 | , | Cost = | 0 | , | Comment = | @"[lambda rho c: U-Wert.net]"} | );
Library.OpaqueMaterials.Add( new OpaqueMaterial() | { | Name= | @"Rigid foam PUR {alu coating}" | , | Type = | @"Insulation" | , | Conductivity = | 0.025 | , | Density = | 30 | , | SpecificHeat = | 1400 | , | ThermalEmittance = | 0.9 | , | SolarAbsorptance = | 0.6 | , | VisibleAbsorptance = | 0.6 | , | EmbodiedEnergy = | 0 | , | EmbodiedCarbon = | 0 | , | Cost = | 0 | , | Comment = | @"[lambda rho c: U-Wert.net]"} | );
Library.OpaqueMaterials.Add( new OpaqueMaterial() | { | Name= | @"Rigid foam PUR {fleece coating}" | , | Type = | @"Insulation" | , | Conductivity = | 0.028 | , | Density = | 30 | , | SpecificHeat = | 1400 | , | ThermalEmittance = | 0.9 | , | SolarAbsorptance = | 0.6 | , | VisibleAbsorptance = | 0.6 | , | EmbodiedEnergy = | 0 | , | EmbodiedCarbon = | 0 | , | Cost = | 0 | , | Comment = | @"[lambda rho c: U-Wert.net]"} | );
Library.OpaqueMaterials.Add( new OpaqueMaterial() | { | Name= | @"Wood fiber insulating board" | , | Type = | @"Insulation" | , | Conductivity = | 0.042 | , | Density = | 160 | , | SpecificHeat = | 2100 | , | ThermalEmittance = | 0.9 | , | SolarAbsorptance = | 0.6 | , | VisibleAbsorptance = | 0.6 | , | EmbodiedEnergy = | 0 | , | EmbodiedCarbon = | 0 | , | Cost = | 0 | , | Comment = | @"[lambda rho c: U-Wert.net]"} | );
Library.OpaqueMaterials.Add( new OpaqueMaterial() | { | Name= | @"Styrofoam" | , | Type = | @"Insulation" | , | Conductivity = | 0.04 | , | Density = | 20 | , | SpecificHeat = | 1500 | , | ThermalEmittance = | 0.9 | , | SolarAbsorptance = | 0.6 | , | VisibleAbsorptance = | 0.6 | , | EmbodiedEnergy = | 0 | , | EmbodiedCarbon = | 0 | , | Cost = | 0 | , | Comment = | @"[lambda rho c: U-Wert.net]"} | );
Library.OpaqueMaterials.Add( new OpaqueMaterial() | { | Name= | @"Vacuum insulation panel Variotec" | , | Type = | @"Insulation" | , | Conductivity = | 0.007 | , | Density = | 205 | , | SpecificHeat = | 900 | , | ThermalEmittance = | 0.9 | , | SolarAbsorptance = | 0.6 | , | VisibleAbsorptance = | 0.6 | , | EmbodiedEnergy = | 0 | , | EmbodiedCarbon = | 0 | , | Cost = | 0 | , | Comment = | @"[lambda rho c: U-Wert.net]"} | );
Library.OpaqueMaterials.Add( new OpaqueMaterial() | { | Name= | @"Wood wool board{15mm}" | , | Type = | @"Wood" | , | Conductivity = | 0.09 | , | Density = | 570 | , | SpecificHeat = | 2100 | , | ThermalEmittance = | 0.9 | , | SolarAbsorptance = | 0.7 | , | VisibleAbsorptance = | 0.7 | , | EmbodiedEnergy = | 0 | , | EmbodiedCarbon = | 0 | , | Cost = | 0 | , | Comment = | @"[lambda rho c: U-Wert.net]"} | );
Library.OpaqueMaterials.Add( new OpaqueMaterial() | { | Name= | @"Wood wool board {25mm}" | , | Type = | @"Wood" | , | Conductivity = | 0.09 | , | Density = | 460 | , | SpecificHeat = | 2100 | , | ThermalEmittance = | 0.9 | , | SolarAbsorptance = | 0.7 | , | VisibleAbsorptance = | 0.7 | , | EmbodiedEnergy = | 0 | , | EmbodiedCarbon = | 0 | , | Cost = | 0 | , | Comment = | @"[lambda rho c: U-Wert.net]"} | );
Library.OpaqueMaterials.Add( new OpaqueMaterial() | { | Name= | @"Wood wool board {35mm}" | , | Type = | @"Wood" | , | Conductivity = | 0.09 | , | Density = | 415 | , | SpecificHeat = | 2100 | , | ThermalEmittance = | 0.9 | , | SolarAbsorptance = | 0.7 | , | VisibleAbsorptance = | 0.7 | , | EmbodiedEnergy = | 0 | , | EmbodiedCarbon = | 0 | , | Cost = | 0 | , | Comment = | @"[lambda rho c: U-Wert.net]"} | );
Library.OpaqueMaterials.Add( new OpaqueMaterial() | { | Name= | @"Wood wool board {50mm}" | , | Type = | @"Wood" | , | Conductivity = | 0.09 | , | Density = | 390 | , | SpecificHeat = | 2100 | , | ThermalEmittance = | 0.9 | , | SolarAbsorptance = | 0.7 | , | VisibleAbsorptance = | 0.7 | , | EmbodiedEnergy = | 0 | , | EmbodiedCarbon = | 0 | , | Cost = | 0 | , | Comment = | @"[lambda rho c: U-Wert.net]"} | );
Library.OpaqueMaterials.Add( new OpaqueMaterial() | { | Name= | @"Light adobe NF 700" | , | Type = | @"Masonry" | , | Conductivity = | 0.21 | , | Density = | 700 | , | SpecificHeat = | 1200 | , | ThermalEmittance = | 0.9 | , | SolarAbsorptance = | 0.6 | , | VisibleAbsorptance = | 0.6 | , | EmbodiedEnergy = | 0 | , | EmbodiedCarbon = | 0 | , | Cost = | 0 | , | Comment = | @"U-Wert.net"} | );
Library.OpaqueMaterials.Add( new OpaqueMaterial() | { | Name= | @"Light adobe NF 1200" | , | Type = | @"Masonry" | , | Conductivity = | 0.47 | , | Density = | 1200 | , | SpecificHeat = | 1200 | , | ThermalEmittance = | 0.9 | , | SolarAbsorptance = | 0.6 | , | VisibleAbsorptance = | 0.6 | , | EmbodiedEnergy = | 0 | , | EmbodiedCarbon = | 0 | , | Cost = | 0 | , | Comment = | @"U-Wert.net"} | );
Library.OpaqueMaterials.Add( new OpaqueMaterial() | { | Name= | @"Light adobe NF 1800" | , | Type = | @"Masonry" | , | Conductivity = | 0.91 | , | Density = | 1800 | , | SpecificHeat = | 1200 | , | ThermalEmittance = | 0.9 | , | SolarAbsorptance = | 0.6 | , | VisibleAbsorptance = | 0.6 | , | EmbodiedEnergy = | 0 | , | EmbodiedCarbon = | 0 | , | Cost = | 0 | , | Comment = | @"U-Wert.net"} | );
Library.OpaqueMaterials.Add( new OpaqueMaterial() | { | Name= | @"Shale" | , | Type = | @"Masonry" | , | Conductivity = | 2.2 | , | Density = | 2400 | , | SpecificHeat = | 760 | , | ThermalEmittance = | 0.9 | , | SolarAbsorptance = | 0.6 | , | VisibleAbsorptance = | 0.6 | , | EmbodiedEnergy = | 0 | , | EmbodiedCarbon = | 0 | , | Cost = | 0 | , | Comment = | @"U-Wert.net"} | );
Library.OpaqueMaterials.Add( new OpaqueMaterial() | { | Name= | @"Clinker brick" | , | Type = | @"Masonry" | , | Conductivity = | 0.96 | , | Density = | 2000 | , | SpecificHeat = | 1000 | , | ThermalEmittance = | 0.9 | , | SolarAbsorptance = | 0.6 | , | VisibleAbsorptance = | 0.6 | , | EmbodiedEnergy = | 0 | , | EmbodiedCarbon = | 0 | , | Cost = | 0 | , | Comment = | @"U-Wert.net"} | );
Library.OpaqueMaterials.Add( new OpaqueMaterial() | { | Name= | @"Lime sand brick {Rohdichteklasse 1.2}" | , | Type = | @"Masonry" | , | Conductivity = | 0.56 | , | Density = | 1200 | , | SpecificHeat = | 1000 | , | ThermalEmittance = | 0.9 | , | SolarAbsorptance = | 0.6 | , | VisibleAbsorptance = | 0.6 | , | EmbodiedEnergy = | 0 | , | EmbodiedCarbon = | 0 | , | Cost = | 0 | , | Comment = | @"U-Wert.net"} | );
Library.OpaqueMaterials.Add( new OpaqueMaterial() | { | Name= | @"Lime sand brick {Rohdichteklasse 1.4}" | , | Type = | @"Masonry" | , | Conductivity = | 0.7 | , | Density = | 1400 | , | SpecificHeat = | 1000 | , | ThermalEmittance = | 0.9 | , | SolarAbsorptance = | 0.6 | , | VisibleAbsorptance = | 0.6 | , | EmbodiedEnergy = | 0 | , | EmbodiedCarbon = | 0 | , | Cost = | 0 | , | Comment = | @"U-Wert.net"} | );
Library.OpaqueMaterials.Add( new OpaqueMaterial() | { | Name= | @"Lime sand brick {Rohdichteklasse 1.6}" | , | Type = | @"Masonry" | , | Conductivity = | 0.79 | , | Density = | 1600 | , | SpecificHeat = | 1000 | , | ThermalEmittance = | 0.9 | , | SolarAbsorptance = | 0.6 | , | VisibleAbsorptance = | 0.6 | , | EmbodiedEnergy = | 0 | , | EmbodiedCarbon = | 0 | , | Cost = | 0 | , | Comment = | @"U-Wert.net"} | );
Library.OpaqueMaterials.Add( new OpaqueMaterial() | { | Name= | @"Lime sand brick {Rohdichteklasse 1.8}" | , | Type = | @"Masonry" | , | Conductivity = | 0.99 | , | Density = | 1800 | , | SpecificHeat = | 1000 | , | ThermalEmittance = | 0.9 | , | SolarAbsorptance = | 0.6 | , | VisibleAbsorptance = | 0.6 | , | EmbodiedEnergy = | 0 | , | EmbodiedCarbon = | 0 | , | Cost = | 0 | , | Comment = | @"U-Wert.net"} | );
Library.OpaqueMaterials.Add( new OpaqueMaterial() | { | Name= | @"Lime sand brick {Rohdichteklasse 2.0}" | , | Type = | @"Masonry" | , | Conductivity = | 1.1 | , | Density = | 2000 | , | SpecificHeat = | 1000 | , | ThermalEmittance = | 0.9 | , | SolarAbsorptance = | 0.6 | , | VisibleAbsorptance = | 0.6 | , | EmbodiedEnergy = | 0 | , | EmbodiedCarbon = | 0 | , | Cost = | 0 | , | Comment = | @"U-Wert.net"} | );
Library.OpaqueMaterials.Add( new OpaqueMaterial() | { | Name= | @"Lime sand brick {Rohdichteklasse 2.2}" | , | Type = | @"Masonry" | , | Conductivity = | 1.3 | , | Density = | 2200 | , | SpecificHeat = | 1000 | , | ThermalEmittance = | 0.9 | , | SolarAbsorptance = | 0.6 | , | VisibleAbsorptance = | 0.6 | , | EmbodiedEnergy = | 0 | , | EmbodiedCarbon = | 0 | , | Cost = | 0 | , | Comment = | @"U-Wert.net"} | );
Library.OpaqueMaterials.Add( new OpaqueMaterial() | { | Name= | @"Ytong block W PP 2-0.35" | , | Type = | @"Masonry" | , | Conductivity = | 0.09 | , | Density = | 350 | , | SpecificHeat = | 1000 | , | ThermalEmittance = | 0.9 | , | SolarAbsorptance = | 0.6 | , | VisibleAbsorptance = | 0.6 | , | EmbodiedEnergy = | 0 | , | EmbodiedCarbon = | 0 | , | Cost = | 0 | , | Comment = | @"U-Wert.net"} | );
Library.OpaqueMaterials.Add( new OpaqueMaterial() | { | Name= | @"Ytong block W PP 2-0.40" | , | Type = | @"Masonry" | , | Conductivity = | 0.1 | , | Density = | 400 | , | SpecificHeat = | 1000 | , | ThermalEmittance = | 0.9 | , | SolarAbsorptance = | 0.6 | , | VisibleAbsorptance = | 0.6 | , | EmbodiedEnergy = | 0 | , | EmbodiedCarbon = | 0 | , | Cost = | 0 | , | Comment = | @"U-Wert.net"} | );
Library.OpaqueMaterials.Add( new OpaqueMaterial() | { | Name= | @"Ytong block W PP 4-0.50" | , | Type = | @"Masonry" | , | Conductivity = | 0.12 | , | Density = | 500 | , | SpecificHeat = | 1000 | , | ThermalEmittance = | 0.9 | , | SolarAbsorptance = | 0.6 | , | VisibleAbsorptance = | 0.6 | , | EmbodiedEnergy = | 0 | , | EmbodiedCarbon = | 0 | , | Cost = | 0 | , | Comment = | @"U-Wert.net"} | );
Library.OpaqueMaterials.Add( new OpaqueMaterial() | { | Name= | @"Ytong block W PP 4-0.55" | , | Type = | @"Masonry" | , | Conductivity = | 0.14 | , | Density = | 550 | , | SpecificHeat = | 1000 | , | ThermalEmittance = | 0.9 | , | SolarAbsorptance = | 0.6 | , | VisibleAbsorptance = | 0.6 | , | EmbodiedEnergy = | 0 | , | EmbodiedCarbon = | 0 | , | Cost = | 0 | , | Comment = | @"U-Wert.net"} | );
Library.OpaqueMaterials.Add( new OpaqueMaterial() | { | Name= | @"Ytong block W PP 4-0.60" | , | Type = | @"Masonry" | , | Conductivity = | 0.16 | , | Density = | 600 | , | SpecificHeat = | 1000 | , | ThermalEmittance = | 0.9 | , | SolarAbsorptance = | 0.6 | , | VisibleAbsorptance = | 0.6 | , | EmbodiedEnergy = | 0 | , | EmbodiedCarbon = | 0 | , | Cost = | 0 | , | Comment = | @"U-Wert.net"} | );
Library.OpaqueMaterials.Add( new OpaqueMaterial() | { | Name= | @"Ytong block W PP 6-0.65" | , | Type = | @"Masonry" | , | Conductivity = | 0.18 | , | Density = | 650 | , | SpecificHeat = | 1000 | , | ThermalEmittance = | 0.9 | , | SolarAbsorptance = | 0.6 | , | VisibleAbsorptance = | 0.6 | , | EmbodiedEnergy = | 0 | , | EmbodiedCarbon = | 0 | , | Cost = | 0 | , | Comment = | @"U-Wert.net"} | );
Library.OpaqueMaterials.Add( new OpaqueMaterial() | { | Name= | @"Poroton T12 {ab 2000}" | , | Type = | @"Masonry" | , | Conductivity = | 0.12 | , | Density = | 650 | , | SpecificHeat = | 1000 | , | ThermalEmittance = | 0.9 | , | SolarAbsorptance = | 0.6 | , | VisibleAbsorptance = | 0.6 | , | EmbodiedEnergy = | 0 | , | EmbodiedCarbon = | 0 | , | Cost = | 0 | , | Comment = | @"U-Wert.net"} | );
Library.OpaqueMaterials.Add( new OpaqueMaterial() | { | Name= | @"Cork" | , | Type = | @"Insulation" | , | Conductivity = | 0.05 | , | Density = | 160 | , | SpecificHeat = | 1800 | , | ThermalEmittance = | 0.9 | , | SolarAbsorptance = | 0.78 | , | VisibleAbsorptance = | 0.78 | , | EmbodiedEnergy = | 0 | , | EmbodiedCarbon = | 0 | , | Cost = | 0 | , | Comment = | @"[lambda rho c: U-Wert.net][ThermalEmittance SolarAbsorptance VisibleAbsorptance: DesignBuilderv3]"} | );
Library.OpaqueMaterials.Add( new OpaqueMaterial() | { | Name= | @"Ytong Multipor {DAA ds}" | , | Type = | @"Insulation" | , | Conductivity = | 0.047 | , | Density = | 115 | , | SpecificHeat = | 1300 | , | ThermalEmittance = | 0.9 | , | SolarAbsorptance = | 0.6 | , | VisibleAbsorptance = | 0.6 | , | EmbodiedEnergy = | 0 | , | EmbodiedCarbon = | 0 | , | Cost = | 0 | , | Comment = | @"[lambda rho c: U-Wert.net]"} | );
Library.OpaqueMaterials.Add( new OpaqueMaterial() | { | Name= | @"Ytong Multipor {WI WTR DI}" | , | Type = | @"Insulation" | , | Conductivity = | 0.042 | , | Density = | 90 | , | SpecificHeat = | 1300 | , | ThermalEmittance = | 0.9 | , | SolarAbsorptance = | 0.6 | , | VisibleAbsorptance = | 0.6 | , | EmbodiedEnergy = | 0 | , | EmbodiedCarbon = | 0 | , | Cost = | 0 | , | Comment = | @"[lambda rho c: U-Wert.net]"} | );
Library.OpaqueMaterials.Add( new OpaqueMaterial() | { | Name= | @"Ytong Multipor WAP" | , | Type = | @"Insulation" | , | Conductivity = | 0.045 | , | Density = | 110 | , | SpecificHeat = | 1300 | , | ThermalEmittance = | 0.9 | , | SolarAbsorptance = | 0.6 | , | VisibleAbsorptance = | 0.6 | , | EmbodiedEnergy = | 0 | , | EmbodiedCarbon = | 0 | , | Cost = | 0 | , | Comment = | @"[lambda rho c: U-Wert.net]"} | );
Library.OpaqueMaterials.Add( new OpaqueMaterial() | { | Name= | @"Foam glass" | , | Type = | @"Insulation" | , | Conductivity = | 0.04 | , | Density = | 100 | , | SpecificHeat = | 850 | , | ThermalEmittance = | 0.9 | , | SolarAbsorptance = | 0.6 | , | VisibleAbsorptance = | 0.6 | , | EmbodiedEnergy = | 0 | , | EmbodiedCarbon = | 0 | , | Cost = | 0 | , | Comment = | @"[lambda rho c: U-Wert.net]"} | );
Library.OpaqueMaterials.Add( new OpaqueMaterial() | { | Name= | @"Reed" | , | Type = | @"Insulation" | , | Conductivity = | 0.065 | , | Density = | 225 | , | SpecificHeat = | 1200 | , | ThermalEmittance = | 0.9 | , | SolarAbsorptance = | 0.6 | , | VisibleAbsorptance = | 0.6 | , | EmbodiedEnergy = | 0 | , | EmbodiedCarbon = | 0 | , | Cost = | 0 | , | Comment = | @"[lambda rho c: U-Wert.net]"} | );
Library.OpaqueMaterials.Add( new OpaqueMaterial() | { | Name= | @"Vacuum insulation panel Vacupor NT-B2-S" | , | Type = | @"Insulation" | , | Conductivity = | 0.007 | , | Density = | 190 | , | SpecificHeat = | 1050 | , | ThermalEmittance = | 0.9 | , | SolarAbsorptance = | 0.6 | , | VisibleAbsorptance = | 0.6 | , | EmbodiedEnergy = | 0 | , | EmbodiedCarbon = | 0 | , | Cost = | 0 | , | Comment = | @"[lambda rho c: U-Wert.net]"} | );