## Sheet1
Library.OpaqueMaterials.Add( new OpaqueMaterial() | { | Name= | @"Pine wood" | , | Type = | @"Wood" | , | Conductivity = | 0.13 | , | Density = | 520 | , | SpecificHeat = | 1600 | , | ThermalEmittance = | 0.9 | , | SolarAbsorptance = | 0.7 | , | VisibleAbsorptance = | 0.7 | , | EmbodiedEnergy = | 10 | , | EmbodiedCarbon = | 0.71 | , | Cost = | 0 | , | EmbodiedCarbonEmissions = | 0.72 | , | Comment = @" | [lambda rho c: U-Wert.net][LCA ICE (0.31fos + 0.41bio-embodied cabon emissions)] | "});
Library.OpaqueMaterials.Add( new OpaqueMaterial() | { | Name= | @"Douglas fir" | , | Type = | @"Wood" | , | Conductivity = | 0.12 | , | Density = | 530 | , | SpecificHeat = | 1600 | , | ThermalEmittance = | 0.9 | , | SolarAbsorptance = | 0.7 | , | VisibleAbsorptance = | 0.7 | , | EmbodiedEnergy = | 10 | , | EmbodiedCarbon = | 0.71 | , | Cost = | 0 | , | EmbodiedCarbonEmissions = | 0.72 | , | Comment = @" | [lambda rho c: U-Wert.net][LCA ICE (0.31fos + 0.41bio-embodied cabon emissions)] | "});
Library.OpaqueMaterials.Add( new OpaqueMaterial() | { | Name= | @"Oak" | , | Type = | @"Wood" | , | Conductivity = | 0.18 | , | Density = | 690 | , | SpecificHeat = | 2400 | , | ThermalEmittance = | 0.9 | , | SolarAbsorptance = | 0.7 | , | VisibleAbsorptance = | 0.7 | , | EmbodiedEnergy = | 10 | , | EmbodiedCarbon = | 0.71 | , | Cost = | 0 | , | EmbodiedCarbonEmissions = | 0.72 | , | Comment = @" | [lambda rho c: U-Wert.net][LCA ICE (0.31fos + 0.41bio-embodied cabon emissions)] | "});
Library.OpaqueMaterials.Add( new OpaqueMaterial() | { | Name= | @"Spruce" | , | Type = | @"Wood" | , | Conductivity = | 0.13 | , | Density = | 450 | , | SpecificHeat = | 1600 | , | ThermalEmittance = | 0.9 | , | SolarAbsorptance = | 0.7 | , | VisibleAbsorptance = | 0.7 | , | EmbodiedEnergy = | 10 | , | EmbodiedCarbon = | 0.71 | , | Cost = | 0 | , | EmbodiedCarbonEmissions = | 0.72 | , | Comment = @" | [lambda rho c: U-Wert.net][LCA ICE (0.31fos + 0.41bio-embodied cabon emissions)] | "});
Library.OpaqueMaterials.Add( new OpaqueMaterial() | { | Name= | @"Larch" | , | Type = | @"Wood" | , | Conductivity = | 0.13 | , | Density = | 460 | , | SpecificHeat = | 1600 | , | ThermalEmittance = | 0.9 | , | SolarAbsorptance = | 0.7 | , | VisibleAbsorptance = | 0.7 | , | EmbodiedEnergy = | 10 | , | EmbodiedCarbon = | 0.71 | , | Cost = | 0 | , | EmbodiedCarbonEmissions = | 0.72 | , | Comment = @" | [lambda rho c: U-Wert.net][LCA ICE (0.31fos + 0.41bio-embodied cabon emissions)] | "});
Library.OpaqueMaterials.Add( new OpaqueMaterial() | { | Name= | @"Oriented strand board" | , | Type = | @"Wood" | , | Conductivity = | 0.13 | , | Density = | 650 | , | SpecificHeat = | 1700 | , | ThermalEmittance = | 0.9 | , | SolarAbsorptance = | 0.7 | , | VisibleAbsorptance = | 0.7 | , | EmbodiedEnergy = | 15 | , | EmbodiedCarbon = | 0.96 | , | Cost = | 0 | , | EmbodiedCarbonEmissions = | 0.99 | , | Comment = @" | [lambda rho c: U-Wert.net][LCA ICE (0.45fos + 0.54 bio- embodied carbon emissions)] | "});
Library.OpaqueMaterials.Add( new OpaqueMaterial() | { | Name= | @"Medium density fiberboard" | , | Type = | @"Wood" | , | Conductivity = | 0.09 | , | Density = | 500 | , | SpecificHeat = | 1700 | , | ThermalEmittance = | 0.9 | , | SolarAbsorptance = | 0.7 | , | VisibleAbsorptance = | 0.7 | , | EmbodiedEnergy = | 11 | , | EmbodiedCarbon = | 0.72 | , | Cost = | 0 | , | EmbodiedCarbonEmissions = | 0.74 | , | Comment = @" | [lambda rho c: U-Wert.net][LCA ICE (0.39fos + 0.35bio- embodied carbon emissions)] | "});
Library.OpaqueMaterials.Add( new OpaqueMaterial() | { | Name= | @"Chipboard" | , | Type = | @"Wood" | , | Conductivity = | 0.14 | , | Density = | 650 | , | SpecificHeat = | 1800 | , | ThermalEmittance = | 0.9 | , | SolarAbsorptance = | 0.7 | , | VisibleAbsorptance = | 0.7 | , | EmbodiedEnergy = | 10 | , | EmbodiedCarbon = | 0.71 | , | Cost = | 0 | , | EmbodiedCarbonEmissions = | 0.72 | , | Comment = @" | [lambda rho c: U-Wert.net][LCA ICE (0.39fos + 0.35bio- embodied carbon emissions)] | "});
Library.OpaqueMaterials.Add( new OpaqueMaterial() | { | Name= | @"General Concrete" | , | Type = | @"Concrete" | , | Conductivity = | 2 | , | Density = | 2400 | , | SpecificHeat = | 950 | , | ThermalEmittance = | 0.9 | , | SolarAbsorptance = | 0.7 | , | VisibleAbsorptance = | 0.7 | , | EmbodiedEnergy = | 0.75 | , | EmbodiedCarbon = | 0.1 | , | Cost = | 0 | , | EmbodiedCarbonEmissions = | 0.107 | , | Comment = @" | [lambda rho c: U-Wert.net][LCA ICE, General Concrete data] | "});
Library.OpaqueMaterials.Add( new OpaqueMaterial() | { | Name= | @"Concrete reinforced 20-30 MPa" | , | Type = | @"Concrete" | , | Conductivity = | 2 | , | Density = | 2400 | , | SpecificHeat = | 950 | , | ThermalEmittance = | 0.9 | , | SolarAbsorptance = | 0.7 | , | VisibleAbsorptance = | 0.7 | , | EmbodiedEnergy = | 0.75 | , | EmbodiedCarbon = | 0.1 | , | Cost = | 0 | , | EmbodiedCarbonEmissions = | 0.107 | , | Comment = @" | [lambda rho c: U-Wert.net] General concrete data used for density through visible absorptance. Data averaged for embodied enegy, embodied carbon and embodied carbon emissions. | "});
Library.OpaqueMaterials.Add( new OpaqueMaterial() | { | Name= | @"Concrete reinforced 30-50 MPa" | , | Type = | @"Concrete" | , | Conductivity = | 2 | , | Density = | 2400 | , | SpecificHeat = | 950 | , | ThermalEmittance = | 0.9 | , | SolarAbsorptance = | 0.6 | , | VisibleAbsorptance = | 0.6 | , | EmbodiedEnergy = | 0.74 | , | EmbodiedCarbon = | 0.099 | , | Cost = | 0 | , | EmbodiedCarbonEmissions = | 0.106 | , | Comment = @" | [lambda rho c: U-Wert.net]General concrete data used for density through visible absorptance. Data averaged for embodied enegy, embodied carbon and embodied carbon emissions. | "});
Library.OpaqueMaterials.Add( new OpaqueMaterial() | { | Name= | @"Asphalt low binder content" | , | Type = | @"Screed" | , | Conductivity = | 0.75 | , | Density = | 2350 | , | SpecificHeat = | 920 | , | ThermalEmittance = | 0.9 | , | SolarAbsorptance = | 0.6 | , | VisibleAbsorptance = | 0.6 | , | EmbodiedEnergy = | 3.39 | , | EmbodiedCarbon = | 0.191 | , | Cost = | 0 | , | EmbodiedCarbonEmissions = | 0.807 | , | Comment = @" | [lambda rho c: U-Wert.net] General asphalt data used for density through visible absorptance, averaged data for embodied energy through embodied carbon emissions | "});
Library.OpaqueMaterials.Add( new OpaqueMaterial() | { | Name= | @"Asphalt high binder content" | , | Type = | @"Screed" | , | Conductivity = | 0.75 | , | Density = | 2350 | , | SpecificHeat = | 920 | , | ThermalEmittance = | 0.9 | , | SolarAbsorptance = | 0.6 | , | VisibleAbsorptance = | 0.6 | , | EmbodiedEnergy = | 4.46 | , | EmbodiedCarbon = | 0.216 | , | Cost = | 0 | , | EmbodiedCarbonEmissions = | 0.081 | , | Comment = @" | [lambda rho c: U-Wert.net] General asphalt data used for density through visible absorptance, averaged data for embodied energy through embodied carbon emissions | "});
Library.OpaqueMaterials.Add( new OpaqueMaterial() | { | Name= | @"Lightweight concrete" | , | Type = | @"Concrete" | , | Conductivity = | 1.3 | , | Density = | 1800 | , | SpecificHeat = | 1000 | , | ThermalEmittance = | 0.9 | , | SolarAbsorptance = | 0.6 | , | VisibleAbsorptance = | 0.6 | , | EmbodiedEnergy = | 0.78 | , | EmbodiedCarbon = | 0.106 | , | Cost = | 0 | , | EmbodiedCarbonEmissions = | 0.113 | , | Comment = @" | [lambda rho c: U-Wert.net] [LCA, ICE Concrete 20/25 Mpa] | "});
Library.OpaqueMaterials.Add( new OpaqueMaterial() | { | Name= | @"Cement screed" | , | Type = | @"Screed" | , | Conductivity = | 1.4 | , | Density = | 2000 | , | SpecificHeat = | 1000 | , | ThermalEmittance = | 0.9 | , | SolarAbsorptance = | 0.6 | , | VisibleAbsorptance = | 0.6 | , | EmbodiedEnergy = | 1.33 | , | EmbodiedCarbon = | 0.221 | , | Cost = | 0 | , | EmbodiedCarbonEmissions = | 0.221 | , | Comment = @" | [lambda rho c: U-Wert.net] [ LCA ICE, Mortar (1:3 cement:sand mix) ] | "});
Library.OpaqueMaterials.Add( new OpaqueMaterial() | { | Name= | @"Basalt" | , | Type = | @"Masonry" | , | Conductivity = | 3.5 | , | Density = | 2850 | , | SpecificHeat = | 1000 | , | ThermalEmittance = | 0.9 | , | SolarAbsorptance = | 0.6 | , | VisibleAbsorptance = | 0.6 | , | EmbodiedEnergy = | 1.26 | , | EmbodiedCarbon = | 0.073 | , | Cost = | 0 | , | EmbodiedCarbonEmissions = | 0.079 | , | Comment = @" | [lambda rho c: U-Wert.net] [LCA, ICE General Stone] | "});
Library.OpaqueMaterials.Add( new OpaqueMaterial() | { | Name= | @"Granite" | , | Type = | @"Masonry" | , | Conductivity = | 2.8 | , | Density = | 2600 | , | SpecificHeat = | 790 | , | ThermalEmittance = | 0.9 | , | SolarAbsorptance = | 0.6 | , | VisibleAbsorptance = | 0.6 | , | EmbodiedEnergy = | 11 | , | EmbodiedCarbon = | 0.64 | , | Cost = | 0 | , | EmbodiedCarbonEmissions = | 0.7 | , | Comment = @" | [lambda rho c: U-Wert.net] [LCA, ICE Granite] | "});
Library.OpaqueMaterials.Add( new OpaqueMaterial() | { | Name= | @"Lime stone" | , | Type = | @"Masonry" | , | Conductivity = | 1.4 | , | Density = | 2000 | , | SpecificHeat = | 1000 | , | ThermalEmittance = | 0.9 | , | SolarAbsorptance = | 0.6 | , | VisibleAbsorptance = | 0.6 | , | EmbodiedEnergy = | 1.5 | , | EmbodiedCarbon = | 0.087 | , | Cost = | 0 | , | EmbodiedCarbonEmissions = | 0.09 | , | Comment = @" | [lambda rho c: U-Wert.net] [LCA, ICE, Limestone] | "});
Library.OpaqueMaterials.Add( new OpaqueMaterial() | { | Name= | @"Adobe 1500kg_m3" | , | Type = | @"Masonry" | , | Conductivity = | 0.66 | , | Density = | 1500 | , | SpecificHeat = | 1000 | , | ThermalEmittance = | 0.9 | , | SolarAbsorptance = | 0.6 | , | VisibleAbsorptance = | 0.6 | , | EmbodiedEnergy = | 3 | , | EmbodiedCarbon = | 0.23 | , | Cost = | 0 | , | EmbodiedCarbonEmissions = | 0.24 | , | Comment = @" | [lambda rho c: U-Wert.net] [LCA ICE, General Clay data] | "});
Library.OpaqueMaterials.Add( new OpaqueMaterial() | { | Name= | @"Sand stone" | , | Type = | @"Masonry" | , | Conductivity = | 2.3 | , | Density = | 2600 | , | SpecificHeat = | 710 | , | ThermalEmittance = | 0.9 | , | SolarAbsorptance = | 0.6 | , | VisibleAbsorptance = | 0.6 | , | EmbodiedEnergy = | 1 | , | EmbodiedCarbon = | 0.058 | , | Cost = | 0 | , | EmbodiedCarbonEmissions = | 0.06 | , | Comment = @" | [lambda rho c: U-Wert.net] [LCA, ICE Sandstone] | "});
Library.OpaqueMaterials.Add( new OpaqueMaterial() | { | Name= | @"Clinker brick 1400kg_m3" | , | Type = | @"Masonry" | , | Conductivity = | 0.58 | , | Density = | 1400 | , | SpecificHeat = | 1000 | , | ThermalEmittance = | 0.9 | , | SolarAbsorptance = | 0.6 | , | VisibleAbsorptance = | 0.6 | , | EmbodiedEnergy = | 3 | , | EmbodiedCarbon = | 0.23 | , | Cost = | 0 | , | EmbodiedCarbonEmissions = | 0.24 | , | Comment = @" | [lambda rho c: U-Wert.net] [LCA, ICE General (Common Brick)] | "});
Library.OpaqueMaterials.Add( new OpaqueMaterial() | { | Name= | @"Clinker brick 1600kg_m3" | , | Type = | @"Masonry" | , | Conductivity = | 0.68 | , | Density = | 1600 | , | SpecificHeat = | 1000 | , | ThermalEmittance = | 0.9 | , | SolarAbsorptance = | 0.6 | , | VisibleAbsorptance = | 0.6 | , | EmbodiedEnergy = | 3 | , | EmbodiedCarbon = | 0.23 | , | Cost = | 0 | , | EmbodiedCarbonEmissions = | 0.24 | , | Comment = @" | [lambda rho c: U-Wert.net] [LCA, ICE General (Common Brick)] | "});
Library.OpaqueMaterials.Add( new OpaqueMaterial() | { | Name= | @"Clinker brick 1800kg_m3" | , | Type = | @"Masonry" | , | Conductivity = | 0.81 | , | Density = | 1800 | , | SpecificHeat = | 1000 | , | ThermalEmittance = | 0.9 | , | SolarAbsorptance = | 0.6 | , | VisibleAbsorptance = | 0.6 | , | EmbodiedEnergy = | 3 | , | EmbodiedCarbon = | 0.23 | , | Cost = | 0 | , | EmbodiedCarbonEmissions = | 0.24 | , | Comment = @" | [lambda rho c: U-Wert.net] [LCA, ICE General (Common Brick)] | "});
Library.OpaqueMaterials.Add( new OpaqueMaterial() | { | Name= | @"Clinker brick 2000kg_m3" | , | Type = | @"Masonry" | , | Conductivity = | 0.96 | , | Density = | 2000 | , | SpecificHeat = | 1000 | , | ThermalEmittance = | 0.9 | , | SolarAbsorptance = | 0.6 | , | VisibleAbsorptance = | 0.6 | , | EmbodiedEnergy = | 3 | , | EmbodiedCarbon = | 0.23 | , | Cost = | 0 | , | EmbodiedCarbonEmissions = | 0.24 | , | Comment = @" | [lambda rho c: U-Wert.net] [LCA, ICE General (Common Brick)] | "});
Library.OpaqueMaterials.Add( new OpaqueMaterial() | { | Name= | @"Aerated concrete 350kg_m3" | , | Type = | @"Masonry" | , | Conductivity = | 0.09 | , | Density = | 350 | , | SpecificHeat = | 1000 | , | ThermalEmittance = | 0.9 | , | SolarAbsorptance = | 0.6 | , | VisibleAbsorptance = | 0.6 | , | EmbodiedEnergy = | 3.5 | , | EmbodiedCarbon = | 0.3075 | , | Cost = | 0 | , | EmbodiedCarbonEmissions = | 0 | , | Comment = @" | [lambda rho c: U-Wert.net] [LCA, ICE Autoclaved Aerated Blocks (ACC's)] | "});
Library.OpaqueMaterials.Add( new OpaqueMaterial() | { | Name= | @"Aerated concrete 500kg_m3" | , | Type = | @"Masonry" | , | Conductivity = | 0.12 | , | Density = | 500 | , | SpecificHeat = | 1000 | , | ThermalEmittance = | 0.9 | , | SolarAbsorptance = | 0.6 | , | VisibleAbsorptance = | 0.6 | , | EmbodiedEnergy = | 3.5 | , | EmbodiedCarbon = | 0.3075 | , | Cost = | 0 | , | EmbodiedCarbonEmissions = | 0 | , | Comment = @" | [lambda rho c: U-Wert.net] [LCA, ICE Autoclaved Aerated Blocks (ACC's)] | "});
Library.OpaqueMaterials.Add( new OpaqueMaterial() | { | Name= | @"Ytong block W PP 1.6-0.30" | , | Type = | @"Masonry" | , | Conductivity = | 0.08 | , | Density = | 300 | , | SpecificHeat = | 1000 | , | ThermalEmittance = | 0.9 | , | SolarAbsorptance = | 0.6 | , | VisibleAbsorptance = | 0.6 | , | EmbodiedEnergy = | 3.5 | , | EmbodiedCarbon = | 0.31 | , | Cost = | 0 | , | EmbodiedCarbonEmissions = | 0 | , | Comment = @" | [lambda rho c: U-Wert.net] [LCA, ICE Autoclaved Aerated Blocks (ACC's)] | "});
Library.OpaqueMaterials.Add( new OpaqueMaterial() | { | Name= | @"Poroton Plan-T10" | , | Type = | @"Masonry" | , | Conductivity = | 0.1 | , | Density = | 650 | , | SpecificHeat = | 1000 | , | ThermalEmittance = | 0.9 | , | SolarAbsorptance = | 0.6 | , | VisibleAbsorptance = | 0.6 | , | EmbodiedEnergy = | 3 | , | EmbodiedCarbon = | 0.23 | , | Cost = | 0 | , | EmbodiedCarbonEmissions = | 0.24 | , | Comment = @" | [lambda rho c: U-Wert.net] [LCA, ICE General Common Brick] | "});
Library.OpaqueMaterials.Add( new OpaqueMaterial() | { | Name= | @"Rigid foam EPS 035" | , | Type = | @"Insulation" | , | Conductivity = | 0.035 | , | Density = | 30 | , | SpecificHeat = | 1500 | , | ThermalEmittance = | 0.9 | , | SolarAbsorptance = | 0.6 | , | VisibleAbsorptance = | 0.6 | , | EmbodiedEnergy = | 101.5 | , | EmbodiedCarbon = | 3.48 | , | Cost = | 0 | , | EmbodiedCarbonEmissions = | 4.26 | , | Comment = @" | [lambda rho c: U-Wert.net] [LCA, ICE Polyurethane Rigid Foam] | "});
Library.OpaqueMaterials.Add( new OpaqueMaterial() | { | Name= | @"Rigid foam PUR no coating" | , | Type = | @"Insulation" | , | Conductivity = | 0.03 | , | Density = | 30 | , | SpecificHeat = | 1400 | , | ThermalEmittance = | 0.9 | , | SolarAbsorptance = | 0.6 | , | VisibleAbsorptance = | 0.6 | , | EmbodiedEnergy = | 101.5 | , | EmbodiedCarbon = | 3.48 | , | Cost = | 0 | , | EmbodiedCarbonEmissions = | 4.26 | , | Comment = @" | [lambda rho c: U-Wert.net] [LCA, ICE Polyurethane Rigid Foam] | "});
Library.OpaqueMaterials.Add( new OpaqueMaterial() | { | Name= | @"Rigid foam PUR alu coating" | , | Type = | @"Insulation" | , | Conductivity = | 0.025 | , | Density = | 30 | , | SpecificHeat = | 1400 | , | ThermalEmittance = | 0.9 | , | SolarAbsorptance = | 0.6 | , | VisibleAbsorptance = | 0.6 | , | EmbodiedEnergy = | 101.5 | , | EmbodiedCarbon = | 3.48 | , | Cost = | 0 | , | EmbodiedCarbonEmissions = | 4.26 | , | Comment = @" | [lambda rho c: U-Wert.net] [LCA, ICE Polyurethane Rigid Foam] | "});
Library.OpaqueMaterials.Add( new OpaqueMaterial() | { | Name= | @"Rigid foam PUR fleece coating" | , | Type = | @"Insulation" | , | Conductivity = | 0.028 | , | Density = | 30 | , | SpecificHeat = | 1400 | , | ThermalEmittance = | 0.9 | , | SolarAbsorptance = | 0.6 | , | VisibleAbsorptance = | 0.6 | , | EmbodiedEnergy = | 101.5 | , | EmbodiedCarbon = | 3.48 | , | Cost = | 0 | , | EmbodiedCarbonEmissions = | 4.26 | , | Comment = @" | [lambda rho c: U-Wert.net] [LCA, ICE Polyurethane Rigid Foam] | "});
Library.OpaqueMaterials.Add( new OpaqueMaterial() | { | Name= | @"Wood fiber insulating board" | , | Type = | @"Insulation" | , | Conductivity = | 0.042 | , | Density = | 160 | , | SpecificHeat = | 2100 | , | ThermalEmittance = | 0.9 | , | SolarAbsorptance = | 0.6 | , | VisibleAbsorptance = | 0.6 | , | EmbodiedEnergy = | 45 | , | EmbodiedCarbon = | 1.86 | , | Cost = | 0 | , | EmbodiedCarbonEmissions = | 0 | , | Comment = @" | [lambda rho c: U-Wert.net] [LCA, ICE General Insulation] | "});
Library.OpaqueMaterials.Add( new OpaqueMaterial() | { | Name= | @"Styrofoam" | , | Type = | @"Insulation" | , | Conductivity = | 0.04 | , | Density = | 20 | , | SpecificHeat = | 1500 | , | ThermalEmittance = | 0.9 | , | SolarAbsorptance = | 0.6 | , | VisibleAbsorptance = | 0.6 | , | EmbodiedEnergy = | 101.5 | , | EmbodiedCarbon = | 3.48 | , | Cost = | 0 | , | EmbodiedCarbonEmissions = | 0 | , | Comment = @" | [lambda rho c: U-Wert.net] No data found | "});
Library.OpaqueMaterials.Add( new OpaqueMaterial() | { | Name= | @"Vacuum insulation panel Variotec" | , | Type = | @"Insulation" | , | Conductivity = | 0.007 | , | Density = | 205 | , | SpecificHeat = | 900 | , | ThermalEmittance = | 0.9 | , | SolarAbsorptance = | 0.6 | , | VisibleAbsorptance = | 0.6 | , | EmbodiedEnergy = | 45 | , | EmbodiedCarbon = | 1.86 | , | Cost = | 0 | , | EmbodiedCarbonEmissions = | 0 | , | Comment = @" | [lambda rho c: U-Wert.net] [LCA, ICE, General Insulation] | "});
Library.OpaqueMaterials.Add( new OpaqueMaterial() | { | Name= | @"Wood wool board 15mm" | , | Type = | @"Wood" | , | Conductivity = | 0.09 | , | Density = | 570 | , | SpecificHeat = | 2100 | , | ThermalEmittance = | 0.9 | , | SolarAbsorptance = | 0.7 | , | VisibleAbsorptance = | 0.7 | , | EmbodiedEnergy = | 20 | , | EmbodiedCarbon = | 0.98 | , | Cost = | 0 | , | EmbodiedCarbonEmissions = | 0 | , | Comment = @" | [lambda rho c: U-Wert.net] [LCA, ICE, Woodwool (Board)] | "});
Library.OpaqueMaterials.Add( new OpaqueMaterial() | { | Name= | @"Wood wool board 25mm" | , | Type = | @"Wood" | , | Conductivity = | 0.09 | , | Density = | 460 | , | SpecificHeat = | 2100 | , | ThermalEmittance = | 0.9 | , | SolarAbsorptance = | 0.7 | , | VisibleAbsorptance = | 0.7 | , | EmbodiedEnergy = | 20 | , | EmbodiedCarbon = | 0.98 | , | Cost = | 0 | , | EmbodiedCarbonEmissions = | 0 | , | Comment = @" | [lambda rho c: U-Wert.net] [LCA, ICE, Woodwool (Board)] | "});
Library.OpaqueMaterials.Add( new OpaqueMaterial() | { | Name= | @"Wood wool board 35mm" | , | Type = | @"Wood" | , | Conductivity = | 0.09 | , | Density = | 415 | , | SpecificHeat = | 2100 | , | ThermalEmittance = | 0.9 | , | SolarAbsorptance = | 0.7 | , | VisibleAbsorptance = | 0.7 | , | EmbodiedEnergy = | 20 | , | EmbodiedCarbon = | 0.98 | , | Cost = | 0 | , | EmbodiedCarbonEmissions = | 0 | , | Comment = @" | [lambda rho c: U-Wert.net][LCA, ICE, Woodwool (Board)] | "});
Library.OpaqueMaterials.Add( new OpaqueMaterial() | { | Name= | @"Wood wool board 50mm" | , | Type = | @"Wood" | , | Conductivity = | 0.09 | , | Density = | 390 | , | SpecificHeat = | 2100 | , | ThermalEmittance = | 0.9 | , | SolarAbsorptance = | 0.7 | , | VisibleAbsorptance = | 0.7 | , | EmbodiedEnergy = | 20 | , | EmbodiedCarbon = | 0.98 | , | Cost = | 0 | , | EmbodiedCarbonEmissions = | 0 | , | Comment = @" | [lambda rho c: U-Wert.net] [LCA, ICE, Woodwool (Board)] | "});
Library.OpaqueMaterials.Add( new OpaqueMaterial() | { | Name= | @"Light adobe NF 700" | , | Type = | @"Masonry" | , | Conductivity = | 0.21 | , | Density = | 700 | , | SpecificHeat = | 1200 | , | ThermalEmittance = | 0.9 | , | SolarAbsorptance = | 0.6 | , | VisibleAbsorptance = | 0.6 | , | EmbodiedEnergy = | 3 | , | EmbodiedCarbon = | 0.23 | , | Cost = | 0 | , | EmbodiedCarbonEmissions = | 0.24 | , | Comment = @" | U-Wert.net [LCA, ICE General (Simple Clay Baked Products) | "});
Library.OpaqueMaterials.Add( new OpaqueMaterial() | { | Name= | @"Light adobe NF 1200" | , | Type = | @"Masonry" | , | Conductivity = | 0.47 | , | Density = | 1200 | , | SpecificHeat = | 1200 | , | ThermalEmittance = | 0.9 | , | SolarAbsorptance = | 0.6 | , | VisibleAbsorptance = | 0.6 | , | EmbodiedEnergy = | 3 | , | EmbodiedCarbon = | 0.23 | , | Cost = | 0 | , | EmbodiedCarbonEmissions = | 0.24 | , | Comment = @" | U-Wert.net [LCA, ICE General (Simple Clay Baked Products) | "});
Library.OpaqueMaterials.Add( new OpaqueMaterial() | { | Name= | @"Light adobe NF 1800" | , | Type = | @"Masonry" | , | Conductivity = | 0.91 | , | Density = | 1800 | , | SpecificHeat = | 1200 | , | ThermalEmittance = | 0.9 | , | SolarAbsorptance = | 0.6 | , | VisibleAbsorptance = | 0.6 | , | EmbodiedEnergy = | 3 | , | EmbodiedCarbon = | 0.23 | , | Cost = | 0 | , | EmbodiedCarbonEmissions = | 0.24 | , | Comment = @" | U-Wert.net [LCA, ICE General (Simple Clay Baked Products) | "});
Library.OpaqueMaterials.Add( new OpaqueMaterial() | { | Name= | @"Shale" | , | Type = | @"Masonry" | , | Conductivity = | 2.2 | , | Density = | 2400 | , | SpecificHeat = | 760 | , | ThermalEmittance = | 0.9 | , | SolarAbsorptance = | 0.6 | , | VisibleAbsorptance = | 0.6 | , | EmbodiedEnergy = | 0.03 | , | EmbodiedCarbon = | 0.002 | , | Cost = | 0 | , | EmbodiedCarbonEmissions = | 0.002 | , | Comment = @" | U-Wert.net [LCA, ICE Shale] | "});
Library.OpaqueMaterials.Add( new OpaqueMaterial() | { | Name= | @"Clinker brick" | , | Type = | @"Masonry" | , | Conductivity = | 0.96 | , | Density = | 2000 | , | SpecificHeat = | 1000 | , | ThermalEmittance = | 0.9 | , | SolarAbsorptance = | 0.6 | , | VisibleAbsorptance = | 0.6 | , | EmbodiedEnergy = | 3 | , | EmbodiedCarbon = | 0.23 | , | Cost = | 0 | , | EmbodiedCarbonEmissions = | 0.24 | , | Comment = @" | U-Wert.net [LCA, ICE General Common Bricks] | "});
Library.OpaqueMaterials.Add( new OpaqueMaterial() | { | Name= | @"Ytong block W PP 2-0.35" | , | Type = | @"Masonry" | , | Conductivity = | 0.09 | , | Density = | 350 | , | SpecificHeat = | 1000 | , | ThermalEmittance = | 0.9 | , | SolarAbsorptance = | 0.6 | , | VisibleAbsorptance = | 0.6 | , | EmbodiedEnergy = | 3.5 | , | EmbodiedCarbon = | 0.31 | , | Cost = | 0 | , | EmbodiedCarbonEmissions = | 0 | , | Comment = @" | U-Wert.net [LCA, ICE Autoclaved Aerated Blocks (AAC's)] | "});
Library.OpaqueMaterials.Add( new OpaqueMaterial() | { | Name= | @"Ytong block W PP 2-0.40" | , | Type = | @"Masonry" | , | Conductivity = | 0.1 | , | Density = | 400 | , | SpecificHeat = | 1000 | , | ThermalEmittance = | 0.9 | , | SolarAbsorptance = | 0.6 | , | VisibleAbsorptance = | 0.6 | , | EmbodiedEnergy = | 3.5 | , | EmbodiedCarbon = | 0.31 | , | Cost = | 0 | , | EmbodiedCarbonEmissions = | 0 | , | Comment = @" | U-Wert.net [LCA, ICE Autoclaved Aerated Blocks (AAC's)] | "});
Library.OpaqueMaterials.Add( new OpaqueMaterial() | { | Name= | @"Ytong block W PP 4-0.50" | , | Type = | @"Masonry" | , | Conductivity = | 0.12 | , | Density = | 500 | , | SpecificHeat = | 1000 | , | ThermalEmittance = | 0.9 | , | SolarAbsorptance = | 0.6 | , | VisibleAbsorptance = | 0.6 | , | EmbodiedEnergy = | 3.5 | , | EmbodiedCarbon = | 0.31 | , | Cost = | 0 | , | EmbodiedCarbonEmissions = | 0 | , | Comment = @" | U-Wert.net [LCA, ICE Autoclaved Aerated Blocks (AAC's)] | "});
Library.OpaqueMaterials.Add( new OpaqueMaterial() | { | Name= | @"Ytong block W PP 4-0.55" | , | Type = | @"Masonry" | , | Conductivity = | 0.14 | , | Density = | 550 | , | SpecificHeat = | 1000 | , | ThermalEmittance = | 0.9 | , | SolarAbsorptance = | 0.6 | , | VisibleAbsorptance = | 0.6 | , | EmbodiedEnergy = | 3.5 | , | EmbodiedCarbon = | 0.31 | , | Cost = | 0 | , | EmbodiedCarbonEmissions = | 0 | , | Comment = @" | U-Wert.net [LCA, ICE Autoclaved Aerated Blocks (AAC's)] | "});
Library.OpaqueMaterials.Add( new OpaqueMaterial() | { | Name= | @"Ytong block W PP 4-0.60" | , | Type = | @"Masonry" | , | Conductivity = | 0.16 | , | Density = | 600 | , | SpecificHeat = | 1000 | , | ThermalEmittance = | 0.9 | , | SolarAbsorptance = | 0.6 | , | VisibleAbsorptance = | 0.6 | , | EmbodiedEnergy = | 3.5 | , | EmbodiedCarbon = | 0.31 | , | Cost = | 0 | , | EmbodiedCarbonEmissions = | 0 | , | Comment = @" | U-Wert.net [LCA, ICE Autoclaved Aerated Blocks (AAC's)] | "});
Library.OpaqueMaterials.Add( new OpaqueMaterial() | { | Name= | @"Ytong block W PP 6-0.65" | , | Type = | @"Masonry" | , | Conductivity = | 0.18 | , | Density = | 650 | , | SpecificHeat = | 1000 | , | ThermalEmittance = | 0.9 | , | SolarAbsorptance = | 0.6 | , | VisibleAbsorptance = | 0.6 | , | EmbodiedEnergy = | 3.5 | , | EmbodiedCarbon = | 0.31 | , | Cost = | 0 | , | EmbodiedCarbonEmissions = | 0 | , | Comment = @" | U-Wert.net [LCA, ICE Autoclaved Aerated Blocks (AAC's)] | "});
Library.OpaqueMaterials.Add( new OpaqueMaterial() | { | Name= | @"Poroton T12" | , | Type = | @"Masonry" | , | Conductivity = | 0.12 | , | Density = | 650 | , | SpecificHeat = | 1000 | , | ThermalEmittance = | 0.9 | , | SolarAbsorptance = | 0.6 | , | VisibleAbsorptance = | 0.6 | , | EmbodiedEnergy = | 3 | , | EmbodiedCarbon = | 0.23 | , | Cost = | 0 | , | EmbodiedCarbonEmissions = | 0.24 | , | Comment = @" | U-Wert.net [LCA, ICE General Common Bricks] | "});
Library.OpaqueMaterials.Add( new OpaqueMaterial() | { | Name= | @"Cork" | , | Type = | @"Insulation" | , | Conductivity = | 0.05 | , | Density = | 160 | , | SpecificHeat = | 1800 | , | ThermalEmittance = | 0.9 | , | SolarAbsorptance = | 0.78 | , | VisibleAbsorptance = | 0.78 | , | EmbodiedEnergy = | 4 | , | EmbodiedCarbon = | 0.19 | , | Cost = | 0 | , | EmbodiedCarbonEmissions = | 0 | , | Comment = @" | [lambda rho c: U-Wert.net][ThermalEmittance SolarAbsorptance VisibleAbsorptance: DesignBuilderv3] [LCA, ICE Cork] | "});
Library.OpaqueMaterials.Add( new OpaqueMaterial() | { | Name= | @"Ytong Multipor DAA ds" | , | Type = | @"Insulation" | , | Conductivity = | 0.047 | , | Density = | 115 | , | SpecificHeat = | 1300 | , | ThermalEmittance = | 0.9 | , | SolarAbsorptance = | 0.6 | , | VisibleAbsorptance = | 0.6 | , | EmbodiedEnergy = | 45 | , | EmbodiedCarbon = | 1.86 | , | Cost = | 0 | , | EmbodiedCarbonEmissions = | 0 | , | Comment = @" | [lambda rho c: U-Wert.net] [LCA, ICE General Insulation] | "});
Library.OpaqueMaterials.Add( new OpaqueMaterial() | { | Name= | @"Ytong Multipor WI WTR DI" | , | Type = | @"Insulation" | , | Conductivity = | 0.042 | , | Density = | 90 | , | SpecificHeat = | 1300 | , | ThermalEmittance = | 0.9 | , | SolarAbsorptance = | 0.6 | , | VisibleAbsorptance = | 0.6 | , | EmbodiedEnergy = | 45 | , | EmbodiedCarbon = | 1.86 | , | Cost = | 0 | , | EmbodiedCarbonEmissions = | 0 | , | Comment = @" | [lambda rho c: U-Wert.net] [LCA, ICE General Insulation] | "});
Library.OpaqueMaterials.Add( new OpaqueMaterial() | { | Name= | @"Ytong Multipor WAP" | , | Type = | @"Insulation" | , | Conductivity = | 0.045 | , | Density = | 110 | , | SpecificHeat = | 1300 | , | ThermalEmittance = | 0.9 | , | SolarAbsorptance = | 0.6 | , | VisibleAbsorptance = | 0.6 | , | EmbodiedEnergy = | 45 | , | EmbodiedCarbon = | 1.86 | , | Cost = | 0 | , | EmbodiedCarbonEmissions = | 0 | , | Comment = @" | [lambda rho c: U-Wert.net] [LCA, ICE General Insulation] | "});
Library.OpaqueMaterials.Add( new OpaqueMaterial() | { | Name= | @"Foam glass" | , | Type = | @"Insulation" | , | Conductivity = | 0.056 | , | Density = | 130 | , | SpecificHeat = | 750 | , | ThermalEmittance = | 0.9 | , | SolarAbsorptance = | 0.6 | , | VisibleAbsorptance = | 0.6 | , | EmbodiedEnergy = | 27 | , | EmbodiedCarbon = | 0 | , | Cost = | 0 | , | EmbodiedCarbonEmissions = | 0 | , | Comment = @" | [lambda rho c: U-Wert.net] [LCA, ICE, Celular Glass] | "});
Library.OpaqueMaterials.Add( new OpaqueMaterial() | { | Name= | @"Reed" | , | Type = | @"Insulation" | , | Conductivity = | 0.065 | , | Density = | 225 | , | SpecificHeat = | 1200 | , | ThermalEmittance = | 0.9 | , | SolarAbsorptance = | 0.6 | , | VisibleAbsorptance = | 0.6 | , | EmbodiedEnergy = | 0.24 | , | EmbodiedCarbon = | 0.01 | , | Cost = | 0 | , | EmbodiedCarbonEmissions = | 0 | , | Comment = @" | [lambda rho c: U-Wert.net][ LCA, ICE, Straw] | "});
Library.OpaqueMaterials.Add( new OpaqueMaterial() | { | Name= | @"Vacuum insulation panel Vacupor NT-B2-S" | , | Type = | @"Insulation" | , | Conductivity = | 0.007 | , | Density = | 190 | , | SpecificHeat = | 1050 | , | ThermalEmittance = | 0.9 | , | SolarAbsorptance = | 0.6 | , | VisibleAbsorptance = | 0.6 | , | EmbodiedEnergy = | 45 | , | EmbodiedCarbon = | 1.86 | , | Cost = | 0 | , | EmbodiedCarbonEmissions = | 0 | , | Comment = @" | [lambda rho c: U-Wert.net] [LCA, ICE General Insulation] | "});
Library.OpaqueMaterials.Add( new OpaqueMaterial() | { | Name= | @"Stainless Steel" | , | Type = | @"Metal" | , | Conductivity = | 45 | , | Density = | 7800 | , | SpecificHeat = | 480 | , | ThermalEmittance = | 0.1 | , | SolarAbsorptance = | 0.4 | , | VisibleAbsorptance = | 0.4 | , | EmbodiedEnergy = | 56.7 | , | EmbodiedCarbon = | 6.15 | , | Cost = | 0 | , | EmbodiedCarbonEmissions = | 0 | , | Comment = @" | [lambda rho c: U-Wert.net] [ LCA ICE, Stainless Steel] | "});
Library.OpaqueMaterials.Add( new OpaqueMaterial() | { | Name= | @"Steel" | , | Type = | @"Metal" | , | Conductivity = | 45 | , | Density = | 7800 | , | SpecificHeat = | 480 | , | ThermalEmittance = | 0.1 | , | SolarAbsorptance = | 0.4 | , | VisibleAbsorptance = | 0.4 | , | EmbodiedEnergy = | 20.1 | , | EmbodiedCarbon = | 1.46 | , | Cost = | 0 | , | EmbodiedCarbonEmissions = | 1.46 | , | Comment = @" | [lambda rho c: U-Wert.net] [ LCA ICE, General Steel ] | "});
Library.OpaqueMaterials.Add( new OpaqueMaterial() | { | Name= | @"Rammed Earth" | , | Type = | @"Mansonry" | , | Conductivity = | 0.75 | , | Density = | 1730 | , | SpecificHeat = | 880 | , | ThermalEmittance = | 0.9 | , | SolarAbsorptance = | 0.6 | , | VisibleAbsorptance = | 0.6 | , | EmbodiedEnergy = | 0 | , | EmbodiedCarbon = | 0 | , | Cost = | 0 | , | EmbodiedCarbonEmissions = | 0 | , | Comment = @" | [lambda rho c: U-Wert.net] [LCA, ICE Mud] [LCA, ICE, Single Clay Brick] | "});